## Sheet1
Metal | Cluster | Method | Energy_1(meV/atom) | Energy_2(meV/atom) | Energy_3(meV/atom) | Energy_4(meV/atom)
Au | 4 | PBE | 1548.255425 | 1542.082805 | 1450.28531 | 1261.26685
Au | 4 | PBE-D2 | 1578.882 | 1572.514195 | 1488.96 | 1303.531
Au | 4 | PBE-DDSC | 1591.839 | 1577.56407 | 1478.536785 | 1308.783
Au | 4 | PBE-D30 | 1567.749 | 1560.37213 | 1470.11285 | 1289.943
Au | 4 | PBE-D3 | 1602.949 | 1589.27 | 1490.736 | 1320.019595
Au | 4 | PBE-TS | 1554.239955 | 1548.778 | 1459.992 | 1264.57
Au | 4 | PBE-TSHI | 1554.42383 | 1548.712735 | 1459.8863 | 1264.093
Au | 4 | PBE-D4 | 1612.035 | 1596.869505 | 1497.213 | 1329.94711
Au | 4 | PBE-MBDHI | 1587.06607 | 1573.466985 | 1477.892 | 1304.466
Au | 4 | PBE-MBDFI | 1602.24012 | 1586.73689 | 1488.239875 | 1320.575675
Au | 4 | revPBE | 1340.797135 | 1352.845405 | 1279.10959 | 1061.682
Au | 4 | REVPBE-D30 | 1387.386485 | 1390.611 | 1315.677955 | 1141.876
Au | 4 | revPBE-D3 | 1451.1245 | 1447.566 | 1360.286025 | 1180.59147
Au | 4 | revPBE-D4 | 1454.71551 | 1449.47467 | 1361.18 | 1185.37854
Au | 4 | PBEsol | 1783.133 | 1754.83386 | 1634.78769 | 1476.480915
Au | 4 | PBEsol-D3 | 1814.741 | 1784.287 | 1660.81194 | 1509.034
Au | 4 | PBEsol-D4 | 1803.655 | 1774.007535 | 1651.759105 | 1497.59557
Au | 4 | vdW-DF | 1328.13715 | 1339.815 | 1276.141 | 1073.212
Au | 4 | vdW-DF2 | 1351.418 | 1368.059 | 1317.78439 | 1105.18859
Au | 4 | optB86b-vdW | 1642.566785 | 1621.761 | 1516.55 | 1360.179625
Au | 4 | rev-vdW-DF2 | 1619.55 | 1601.982 | 1502.539 | 1336.848
Au | 4 | TPSS | 1551.536 | 1537.798 | 1430.821745 | 1262.944
Au | 4 | R2SCAN | 1635.923625 | 1624.013585 | 1516.53605 | 1343.164
Au | 4 | R2SCAN-D3 | 1650.50439 | 1637.593 | 1528.568 | 1358.196
Au | 4 | R2SCAN-D4 | 1647.28 | 1634.66 | 1526.00133 | 1354.838
Au | 4 | R2SCAN-RVV10 | 1681.581535 | 1663.305 | 1549.592 | 1389.936
Au | 4 | SCAN-rVV10 | 1714.14 | 1703.00477 | 1591.245 | 1402.727
Au | 4 | PBE0 | 1373.876 | 1365.54474 | 1252.685 | 1086.178905
Au | 4 | PBE0-D30 | 1396.852 | 1386.51579 | 1274.44932 | 1122.212
Au | 4 | PBE0-D3 | 1430.454395 | 1414.832 | 1295.241915 | 1146.603
Au | 4 | PBE0-D4 | 1428.57 | 1413.227675 | 1293.909 | 1144.548565
Au | 4 | PBE0-TSHI | 1379.97 | 1371.993485 | 1261.932225 | 1088.69463
Au | 4 | PBE0-MBDHI | 1404.176 | 1391.127 | 1274.866 | 1119.571
Au | 4 | PBE0-MBDFI | 1419.922 | 1403.66665 | 1285.654 | 1136.410325
Au | 4 | HSE06 | 1377.545 | 1369.140465 | 1259.439 | 1089.329
Au | 4 | HSE06-D4 | 1431.239 | 1415.995 | 1299.965 | 1146.599
Au | 4 | B3LYP | 1242.210785 | 1257.046 | 1181.923635 | 967.7648575
Au | 4 | B3LYP-D2 | 1285.08725 | 1299.650765 | 1236.06777 | 1026.935
Au | 4 | B3LYP-D30 | 1282.95247 | 1292.43472 | 1218.86726 | 1033.63
Au | 4 | B3LYP-D3 | 1369.06 | 1364.61566 | 1273.134 | 1105.583
Au | 4 | B3LYP-D4 | 1655.61441 | 1633.833035 | 1528.718965 | 1377.284
Au | 6 | PBE | 1931.434 | 1768.578 | 1688.978 | 1715.887985
Au | 6 | PBE-D2 | 1999.033 | 1859.909 | 1761.46 | 1792.735
Au | 6 | PBE-DDSC | 1988.514 | 1833.676565 | 1760.917315 | 1772.811
Au | 6 | PBE-D30 | 1969.323115 | 1816.88059 | 1732.762695 | 1757.24539
Au | 6 | PBE-D3 | 2007.14424 | 1853.584 | 1778.774 | 1791.074
Au | 6 | PBE-TS | 1946.735 | 1789.525075 | 1702.61506 | 1732.362
Au | 6 | PBE-TSHI | 1946.496115 | 1789.35 | 1702.638505 | 1731.83507
Au | 6 | PBE-D4 | 2019.213 | 1867.44408 | 1793.625 | 1803.198
Au | 6 | PBE-MBDHI | 1986.65385 | 1831.737 | 1756.364 | 1771.288
Au | 6 | PBE-MBDFI | 2010.611 | 1858.318 | 1785.014 | 1794.326305
Au | 6 | revPBE | 1690.44466 | 1521.367 | 1430.577 | 1476.35788
Au | 6 | REVPBE-D30 | 1767.39888 | 1624.88116 | 1535.642 | 1564.629
Au | 6 | revPBE-D3 | 1842.53168 | 1693.078 | 1611.99892 | 1627.598
Au | 6 | revPBE-D4 | 1844.454 | 1696.022 | 1617.019 | 1629.989305
Au | 6 | PBEsol | 2212.48691 | 2050.605 | 1989.307 | 1988.301
Au | 6 | PBEsol-D3 | 2260.906 | 2102.3 | 2041.86716 | 2035.614
Au | 6 | PBEsol-D4 | 2244.02 | 2084.17 | 2023.423625 | 2019.128915
Au | 6 | vdW-DF | 1671.037825 | 1517.401 | 1424.789265 | 1468.856745
Au | 6 | vdW-DF2 | 1685.559 | 1534.354 | 1431.91827 | 1496.953
Au | 6 | optB86b-vdW | 2048.926 | 1897.904 | 1834.425 | 1833.102
Au | 6 | rev-vdW-DF2 | 2018.535 | 1866.868 | 1800.122 | 1805.119
Au | 6 | TPSS | 1944.567 | 1782.65 | 1720.133 | 1718.631
Au | 6 | R2SCAN | 2065.482565 | 1891.64556 | 1815.801 | 1834.60325
Au | 6 | R2SCAN-D3 | 2087.78406 | 1915.42117 | 1840.019305 | 1856.434
Au | 6 | R2SCAN-D4 | 2082.991 | 1910.203 | 1834.668 | 1851.743
Au | 6 | R2SCAN-RVV10 | 2122.991815 | 1954.225 | 1883.888 | 1891.678
Au | 6 | SCAN-rVV10 | 2172.575 | 1972.7357 | 1911.808 | 1941.713
Au | 6 | PBE0 | 1758.107 | 1598.235455 | 1510.395 | 1495.399
Au | 6 | PBE0-D30 | 1801.138735 | 1653.459 | 1562.215 | 1543.262565
Au | 6 | PBE0-D3 | 1837.63213 | 1687.197 | 1603.627 | 1574.204
Au | 6 | PBE0-D4 | 1835.079 | 1684.329 | 1600.540375 | 1571.691
Au | 6 | PBE0-TSHI | 1772.590775 | 1618.114 | 1523.539 | 1510.593685
Au | 6 | PBE0-MBDHI | 1802.62169 | 1648.999635 | 1563.862 | 1539.86938
Au | 6 | PBE0-MBDFI | 1826.38804 | 1675.447 | 1592.435 | 1562.628
Au | 6 | HSE06 | 1761.08117 | 1602.552705 | 1513.491 | 1502.577
Au | 6 | HSE06-D4 | 1836.744 | 1687.134 | 1602.004 | 1577.554
Au | 6 | B3LYP | 1588.258645 | 1422.572 | 1311.017 | 1349.773
Au | 6 | B3LYP-D2 | 1682.897 | 1550.435485 | 1412.49 | 1457.359
Au | 6 | B3LYP-D30 | 1661.68058 | 1520.198 | 1403.546405 | 1432.98211
Au | 6 | B3LYP-D3 | 1759.667 | 1616.948 | 1518.638 | 1520.694
Au | 6 | B3LYP-D4 | 2078.397 | 1934.844975 | 1865.23907 | 1862.246
Au | 8 | PBE | 2008.636 | 1935.571 | 1966.36 | 1915.667
Au | 8 | PBE-D2 | 2121.51 | 2087.357 | 2062.131 | 2085.69
Au | 8 | PBE-DDSC | 2072.304 | 2024.227 | 2035.959 | 2007.973
Au | 8 | PBE-D30 | 2064.550405 | 2013.160935 | 2018.83678 | 1999.518
Au | 8 | PBE-D3 | 2096.369 | 2052.035 | 2059.95 | 2036.288
Au | 8 | PBE-TS | 2032.597505 | 1965.314865 | 1989.017 | 1946.9048
Au | 8 | PBE-TSHI | 2031.67 | 1963.855 | 1988.893 | 1945.167
Au | 8 | PBE-D4 | 2109.909 | 2070.928 | 2074.62534 | 2056.023
Au | 8 | PBE-MBDHI | 2072.81 | 2025.637345 | 2036.332 | 2009.945
Au | 8 | PBE-MBDFI | 2100.504 | 2064.75747 | 2068.004425 | 2050.78
Au | 8 | revPBE | 1755.76259 | 1649.501 | 1702.52511 | 1625.48947
Au | 8 | REVPBE-D30 | 1862.858 | 1820.834 | 1805.316 | 1813.429
Au | 8 | revPBE-D3 | 1931.175285 | 1884.776825 | 1890.112 | 1869.52
Au | 8 | revPBE-D4 | 1931.188 | 1888.48077 | 1891.115 | 1873.982
Au | 8 | PBEsol | 2303.921 | 2272.31 | 2275.925 | 2256.819
Au | 8 | PBEsol-D3 | 2364.306 | 2343.749 | 2338.16025 | 2329.549365
Au | 8 | PBEsol-D4 | 2343.39 | 2318.717 | 2316.552 | 2304.03
Au | 8 | vdW-DF | 1738.111 | 1649.463255 | 1683.950565 | 1628.728
Au | 8 | vdW-DF2 | 1753.117 | 1650.288 | 1693.636 | 1628.213425
Au | 8 | optB86b-vdW | 2134.857 | 2109.6527 | 2102.645 | 2095.723
Au | 8 | rev-vdW-DF2 | 2101.42181 | 2069.48 | 2067.334 | 2054.754
Au | 8 | TPSS | 2020.957 | 1975.481 | 1986.025675 | 1958.343
Au | 8 | R2SCAN | 2157.796965 | 2097.301 | 2114.544 | 2077.834
Au | 8 | R2SCAN-D3 | 2185.666 | 2130.163 | 2143.264 | 2111.288
Au | 8 | R2SCAN-D4 | 2179.834 | 2122.978 | 2137.19 | 2103.931
Au | 8 | R2SCAN-RVV10 | 2220.76891 | 2178.675 | 2182.090955 | 2161.722
Au | 8 | SCAN-rVV10 | 2277.09 | 2206.037605 | 2230.786695 | 2180.26
Au | 8 | PBE0 | 1831.897 | 1761.629445 | 1780.94 | 1743.734
Au | 8 | PBE0-D30 | 1896.157 | 1852.587 | 1840.015 | 1842.826
Au | 8 | PBE0-D3 | 1924.957 | 1883.632 | 1879.803 | 1869.855
Au | 8 | PBE0-D4 | 1922.037 | 1879.672 | 1876.682 | 1865.75398
Au | 8 | PBE0-TSHI | 1853.701 | 1788.246 | 1802.632915 | 1771.371235
Au | 8 | PBE0-MBDHI | 1884.441 | 1834.35 | 1837.702 | 1819.814
Au | 8 | PBE0-MBDFI | 1911.952475 | 1873.298 | 1868.391 | 1860.61
Au | 8 | HSE06 | 1834.523 | 1764.656485 | 1785.445 | 1747.222
Au | 8 | HSE06-D4 | 1923.21 | 1880.636 | 1879.605225 | 1867.085175
Au | 8 | B3LYP | 1651.171 | 1531.47908 | 1585.49043 | 1507.721
Au | 8 | B3LYP-D2 | 1809.195 | 1743.978935 | 1719.571 | 1745.75391
Au | 8 | B3LYP-D30 | 1759.38 | 1692.871 | 1685.406 | 1684.99959
Au | 8 | B3LYP-D3 | 1846.30505 | 1797.562 | 1795.286 | 1784.37
Au | 8 | B3LYP-D4 | 2177.387 | 2163.237 | 2147.186 | 2152.05
Ag | 4 | PBE | 1159.13482 | 1108.933 | 1005.35965 | 928.7878125
Ag | 4 | PBE-D2 | 1180.49492 | 1126.751 | 1017.910255 | 992.426355
Ag | 4 | PBE-DDSC | 1186.82763 | 1131.466 | 1022.14613 | 960.14068
Ag | 4 | PBE-D30 | 1171.38744 | 1120.975 | 1014.983 | 949.8968225
Ag | 4 | PBE-D3 | 1209.842275 | 1151.961 | 1038.89 | 983.3362
Ag | 4 | PBE-TS | 1165.65827 | 1115.694 | 1011.085965 | 935.83294
Ag | 4 | PBE-TSHI | 1166.118 | 1115.341975 | 1010.94643 | 934.765245
Ag | 4 | PBE-D4 | 1214.242 | 1155.46417 | 1041.605 | 988.19025
Ag | 4 | PBE-MBDHI | 1210.14279 | 1149.14822 | 1037.280465 | 985.008095
Ag | 4 | PBE-MBDFI | 1206.772 | 1146.667 | 1034.205555 | 980.4250125
Ag | 4 | revPBE | 978.78912 | 945.6451825 | 861.397325 | 761.4534625
Ag | 4 | REVPBE-D30 | 1009.273465 | 971.391835 | 880.160965 | 823.6481025
Ag | 4 | revPBE-D3 | 1083.547 | 1033.901 | 929.7799825 | 874.8607375
Ag | 4 | revPBE-D4 | 1082.640555 | 1032.16925 | 928.239225 | 874.1901925
Ag | 4 | PBEsol | 1335.48272 | 1261.22783 | 1124.858 | 1080.406765
Ag | 4 | PBEsol-D3 | 1364.05563 | 1287.377 | 1146.107 | 1110.040775
Ag | 4 | PBEsol-D4 | 1353.348535 | 1277.60411 | 1138.213 | 1098.90982
Ag | 4 | vdW-DF | 1000.408 | 976.6162 | 908.56397 | 803.54725
Ag | 4 | vdW-DF2 | 1052.53051 | 1036.48 | 981.1774525 | 858.9981725
Ag | 4 | optB86b-vdW | 1223.073835 | 1163.911 | 1049.009125 | 992.069255
Ag | 4 | rev-vdW-DF2 | 1200.438 | 1146.985 | 1040.890745 | 970.48967
Ag | 4 | TPSS | 1161.85788 | 1099.936 | 978.3854075 | 922.1567
Ag | 4 | R2SCAN | 1217.31618 | 1148.86968 | 1017.776 | 974.79282
Ag | 4 | R2SCAN-D3 | 1230.906 | 1161.312 | 1027.945 | 988.8891825
Ag | 4 | R2SCAN-D4 | 1227.424 | 1158.180245 | 1025.437095 | 985.2418425
Ag | 4 | R2SCAN-RVV10 | 1256.44 | 1182.196 | 1044.351 | 1013.182
Ag | 4 | SCAN-rVV10 | 1191.739 | 1117.123 | 972.17512 | 942.8475575
Ag | 4 | PBE0 | 1029.437 | 974.4368875 | 855.038255 | 795.18649
Ag | 4 | PBE0-D30 | 1043.68151 | 988.1067825 | 865.8249525 | 821.61364
Ag | 4 | PBE0-D3 | 1081.201 | 1018.723 | 889.6700625 | 850.7209025
Ag | 4 | PBE0-D4 | 1076.647 | 1014.802 | 886.643155 | 845.8061475
Ag | 4 | PBE0-TSHI | 1036.3 | 980.54106 | 860.4814275 | 800.3221575
Ag | 4 | PBE0-MBDHI | 1069.294 | 1006.67619 | 880.465265 | 839.2363025
Ag | 4 | PBE0-MBDFI | 1070.127905 | 1006.703 | 879.8287075 | 839.1859375
Ag | 4 | HSE06 | 1031.018 | 976.9645375 | 861.653065 | 798.133195
Ag | 4 | HSE06-D4 | 1077.13 | 1016.435 | 892.57554 | 847.547055
Ag | 4 | B3LYP | 953.6753525 | 925.9438425 | 844.8080775 | 733.4669
Ag | 4 | B3LYP-D2 | 983.5791425 | 950.889985 | 862.3789125 | 822.561355
Ag | 4 | B3LYP-D30 | 978.7549225 | 948.73299 | 862.2062075 | 781.7462975
Ag | 4 | B3LYP-D3 | 1069.197 | 1022.494 | 919.3481125 | 858.862505
Ag | 4 | B3LYP-D4 | 1251.914225 | 1186.83255 | 1065.71688 | 1029.275745
Ag | 6 | PBE | 1437.223615 | 1398.565 | 1322.162 | 1244.537
Ag | 6 | PBE-D2 | 1471.989695 | 1444.432 | 1370.597 | 1289.135
Ag | 6 | PBE-DDSC | 1475.984 | 1443.26 | 1371.854075 | 1283.741
Ag | 6 | PBE-D30 | 1462.18821 | 1430.008395 | 1348.889 | 1272.138
Ag | 6 | PBE-D3 | 1506.31976 | 1476.729 | 1405.722 | 1313.26991
Ag | 6 | PBE-TS | 1453.015745 | 1420.69321 | 1337.377 | 1262.29
Ag | 6 | PBE-TSHI | 1452.725 | 1420.58289 | 1337.812535 | 1261.545
Ag | 6 | PBE-D4 | 1511.945935 | 1483.322 | 1412.927 | 1318.981
Ag | 6 | PBE-MBDHI | 1508.88 | 1479.708175 | 1410.679 | 1315.906075
Ag | 6 | PBE-MBDFI | 1502.69 | 1474.135 | 1405.392 | 1310.39907
Ag | 6 | revPBE | 1227.222 | 1180.83124 | 1094.655035 | 1037.699075
Ag | 6 | REVPBE-D30 | 1278.809 | 1250.099425 | 1160.884 | 1098.583
Ag | 6 | revPBE-D3 | 1368.859 | 1342.042 | 1267.438525 | 1178.897
Ag | 6 | revPBE-D4 | 1365.017425 | 1337.958 | 1264.99 | 1175.301
Ag | 6 | PBEsol | 1647.187775 | 1617.037 | 1557.75472 | 1442.905
Ag | 6 | PBEsol-D3 | 1690.307 | 1663.70207 | 1605.444 | 1485.173
Ag | 6 | PBEsol-D4 | 1674.235 | 1646.215 | 1587.561 | 1469.425
Ag | 6 | vdW-DF | 1252.103785 | 1208.77801 | 1115.891 | 1075.632
Ag | 6 | vdW-DF2 | 1310.57 | 1262.7826 | 1156.94986 | 1144.452
Ag | 6 | optB86b-vdW | 1519.538 | 1489.5792 | 1424.336 | 1325.587
Ag | 6 | rev-vdW-DF2 | 1490.847 | 1457.918 | 1387.684 | 1299.934
Ag | 6 | TPSS | 1443.692 | 1409.778 | 1351.603 | 1240.148
Ag | 6 | R2SCAN | 1525.669465 | 1494.012 | 1430.225 | 1323.85654
Ag | 6 | R2SCAN-D3 | 1546.154 | 1516.13 | 1452.8778 | 1343.962605
Ag | 6 | R2SCAN-D4 | 1541.039 | 1510.504 | 1447.074995 | 1338.93668
Ag | 6 | R2SCAN-RVV10 | 1574.849965 | 1547.923675 | 1489.367 | 1372.373
Ag | 6 | SCAN-rVV10 | 1513.359715 | 1480.62529 | 1422.919 | 1305.51024
Ag | 6 | PBE0 | 1296.786 | 1258.09995 | 1186.573 | 1079.08
Ag | 6 | PBE0-D30 | 1324.620715 | 1293.467 | 1217.6554 | 1110.618
Ag | 6 | PBE0-D3 | 1368.372 | 1338.930135 | 1272.22 | 1150.211
Ag | 6 | PBE0-D4 | 1362.160825 | 1331.929595 | 1264.707 | 1144.067345
Ag | 6 | PBE0-TSHI | 1311.737025 | 1279.24 | 1201.573 | 1095.415
Ag | 6 | PBE0-MBDHI | 1354.232 | 1323.14938 | 1256.987535 | 1136.178
Ag | 6 | PBE0-MBDFI | 1353.16 | 1323.075 | 1257.579 | 1135.784
Ag | 6 | HSE06 | 1297.502 | 1259.939 | 1186.922805 | 1084.00427
Ag | 6 | HSE06-D4 | 1361.46389 | 1332.133 | 1263.261575 | 1147.572495
Ag | 6 | B3LYP | 1201.946 | 1149.479245 | 1050.769 | 1003.271
Ag | 6 | B3LYP-D2 | 1250.618 | 1213.6923 | 1118.578 | 1065.70827
Ag | 6 | B3LYP-D30 | 1249.006 | 1211.791 | 1106.043 | 1057.75319
Ag | 6 | B3LYP-D3 | 1355.768485 | 1324.766 | 1240.472 | 1156.751905
Ag | 6 | B3LYP-D4 | 1562.209145 | 1540.94661 | 1475.029 | 1369.24166
Ag | 8 | PBE | 1468.778 | 1538.106 | 1476.144 | 1552.625
Ag | 8 | PBE-D2 | 1518.029 | 1616.477 | 1523.697 | 1640.21
Ag | 8 | PBE-DDSC | 1513.55 | 1601.966 | 1524.776 | 1619.195215
Ag | 8 | PBE-D30 | 1506.745 | 1587.336 | 1511.31 | 1606.686935
Ag | 8 | PBE-D3 | 1547.874 | 1645.647 | 1560.903 | 1664.692
Ag | 8 | PBE-TS | 1495.070335 | 1571.377 | 1499.333 | 1589.71696
Ag | 8 | PBE-TSHI | 1494.063 | 1569.522 | 1498.943 | 1587.027
Ag | 8 | PBE-D4 | 1554.016 | 1654.645995 | 1567.657 | 1674.222
Ag | 8 | PBE-MBDHI | 1550.526 | 1654.337 | 1566.871 | 1674.047
Ag | 8 | PBE-MBDFI | 1543.534 | 1646.972 | 1559.2 | 1667.253
Ag | 8 | revPBE | 1249.799 | 1285.342 | 1246.964 | 1295.456
Ag | 8 | REVPBE-D30 | 1324.151715 | 1397.512 | 1316.966 | 1421.50324
Ag | 8 | revPBE-D3 | 1410.829 | 1507.214 | 1420.095 | 1527.188
Ag | 8 | revPBE-D4 | 1404.589 | 1501.409305 | 1414.193 | 1521.503
Ag | 8 | PBEsol | 1686.862 | 1803.44 | 1708.775 | 1823.277
Ag | 8 | PBEsol-D3 | 1739.995 | 1867.921 | 1763.814 | 1889.298
Ag | 8 | PBEsol-D4 | 1720.31262 | 1843.775 | 1743.375 | 1864.53904
Ag | 8 | vdW-DF | 1279.694 | 1314.257015 | 1271.489 | 1325.298
Ag | 8 | vdW-DF2 | 1342.878 | 1357.48 | 1328.568 | 1367.637
Ag | 8 | optB86b-vdW | 1557.146 | 1663.54034 | 1570.99638 | 1682.314
Ag | 8 | rev-vdW-DF2 | 1526.002 | 1620.753 | 1536.736 | 1638.131
Ag | 8 | TPSS | 1472.492465 | 1574.468 | 1488.755 | 1591.261
Ag | 8 | R2SCAN | 1567.753 | 1674.898 | 1583.758 | 1694.604
Ag | 8 | R2SCAN-D3 | 1593.047 | 1705.475065 | 1609.947905 | 1725.902
Ag | 8 | R2SCAN-D4 | 1586.875 | 1697.717 | 1603.492 | 1717.916
Ag | 8 | R2SCAN-RVV10 | 1621.076 | 1745.539 | 1641.205 | 1767.445105
Ag | 8 | SCAN-rVV10 | 1561.477 | 1678.377 | 1579.505695 | 1698.324
Ag | 8 | PBE0 | 1325.74367 | 1395.242 | 1327.312 | 1408.331
Ag | 8 | PBE0-D30 | 1368.802 | 1452.234 | 1366.183 | 1471.616
Ag | 8 | PBE0-D3 | 1408.477 | 1506.482 | 1415.643 | 1524.101
Ag | 8 | PBE0-D4 | 1401.376 | 1496.804 | 1408.052 | 1514.04
Ag | 8 | PBE0-TSHI | 1349.722 | 1424.795 | 1349.297 | 1440.328
Ag | 8 | PBE0-MBDHI | 1392.155 | 1489.185 | 1400.429 | 1506.59
Ag | 8 | PBE0-MBDFI | 1390.764 | 1489.432 | 1398.89 | 1507.612
Ag | 8 | HSE06 | 1325.656 | 1395.393 | 1328.70307 | 1408.92081
Ag | 8 | HSE06-D4 | 1399.74 | 1494.707 | 1407.75 | 1512.263
Ag | 8 | B3LYP | 1226.645 | 1239.601045 | 1212.431 | 1247.726
Ag | 8 | B3LYP-D2 | 1295.596 | 1349.319 | 1279.004 | 1370.345
Ag | 8 | B3LYP-D30 | 1298.455865 | 1340.335 | 1277.564 | 1360.873
Ag | 8 | B3LYP-D3 | 1399.77529 | 1480.814645 | 1399.277745 | 1499.936
Ag | 8 | B3LYP-D4 | 1610.59 | 1733.96 | 1628.775235 | 1757.307
Cu | 4 | PBE | 1590.113 | 1494.138735 | 1283.978 | 1327.34683
Cu | 4 | PBE-D2 | 1598.476425 | 1502.493065 | 1290.744 | 1337.342
Cu | 4 | PBE-DDSC | 1607.636 | 1508.616055 | 1294.532 | 1349.507015
Cu | 4 | PBE-D30 | 1597.167 | 1503.481 | 1292.464515 | 1330.884
Cu | 4 | PBE-D3 | 1628.373 | 1528.156 | 1310.98727 | 1367.96536
Cu | 4 | PBE-TS | 1597.395 | 1503.28696 | 1291.939 | 1328.61614
Cu | 4 | PBE-TSHI | 1597.667 | 1502.92176 | 1291.906 | 1328.45456
Cu | 4 | PBE-D4 | 1632.274 | 1531.47891 | 1313.54464 | 1372.13516
Cu | 4 | PBE-MBDHI | 1630.97657 | 1527.947 | 1311.26901 | 1369.891135
Cu | 4 | PBE-MBDFI | 1629.88186 | 1527.855 | 1310.466 | 1368.27
Cu | 4 | revPBE | 1409.803 | 1328.018 | 1136.16 | 1148.232
Cu | 4 | REVPBE-D30 | 1426.118325 | 1345.933 | 1150.974 | 1159.713
Cu | 4 | revPBE-D3 | 1490.489765 | 1399.27116 | 1192.324 | 1234.17
Cu | 4 | revPBE-D4 | 1493.37721 | 1400.55 | 1192.825 | 1238.155
Cu | 4 | PBEsol | 1764.106 | 1644.788 | 1400.409 | 1499.302
Cu | 4 | PBEsol-D3 | 1784.45507 | 1664.3008 | 1416.8252 | 1520.04928
Cu | 4 | PBEsol-D4 | 1777.35106 | 1657.463935 | 1411.101 | 1512.805365
Cu | 4 | vdW-DF | 1368.791365 | 1306.828 | 1145.421 | 1109.86532
Cu | 4 | vdW-DF2 | 1430.7929 | 1383.741625 | 1239.745155 | 1165.269
Cu | 4 | optB86b-vdW | 1600.5041 | 1502.982 | 1290.31992 | 1340.346
Cu | 4 | rev-vdW-DF2 | 1575.503 | 1484.36757 | 1282.02447 | 1313.012
Cu | 4 | TPSS | 1579.62189 | 1470.14814 | 1238.075 | 1321.992015
Cu | 4 | R2SCAN | 1650.711 | 1533.160215 | 1287.17 | 1385.803355
Cu | 4 | R2SCAN-D3 | 1660.661 | 1542.66708 | 1295.19805 | 1395.973
Cu | 4 | R2SCAN-D4 | 1658.34174 | 1540.46572 | 1293.37977 | 1393.586175
Cu | 4 | R2SCAN-RVV10 | 1680.0554 | 1558.592735 | 1307.344965 | 1416.85924
Cu | 4 | SCAN-rVV10 | 1663.957 | 1542.825225 | 1281.36119 | 1394.108615
Cu | 4 | PBE0 | 1324.71538 | 1232.054 | 1052.897 | 1052.01672
Cu | 4 | PBE0-D30 | 1332.898 | 1242.068 | 1061.79 | 1056.440165
Cu | 4 | PBE0-D3 | 1363.132915 | 1266.66273 | 1080.568 | 1092.468
Cu | 4 | PBE0-D4 | 1360.569695 | 1264.352205 | 1078.724 | 1089.714125
Cu | 4 | PBE0-TSHI | 1331.940695 | 1240.236 | 1060.53764 | 1053.016
Cu | 4 | PBE0-MBDHI | 1356.799 | 1259.326545 | 1075.114 | 1084.778
Cu | 4 | PBE0-MBDFI | 1358.641 | 1260.922685 | 1075.747 | 1086.53
Cu | 4 | HSE06 | 1324.23046 | 1232.14633 | 1057.028 | 1052.664045
Cu | 4 | HSE06-D4 | 1359.082 | 1263.590255 | 1082.19964 | 1089.27444
Cu | 4 | B3LYP | 1261.48416 | 1197.471 | 1056.574505 | 983.3793
Cu | 4 | B3LYP-D2 | 1273.19248 | 1209.16799 | 1066.047365 | 997.3715925
Cu | 4 | B3LYP-D30 | 1276.179 | 1214.823 | 1071.492 | 991.46226
Cu | 4 | B3LYP-D3 | 1347.645 | 1272.735 | 1115.565395 | 1075.81574
Cu | 4 | B3LYP-D4 | 1661.12 | 1556.7157 | 1333.251 | 1402.96232
Cu | 6 | PBE | 1914.44 | 1890.843 | 1870.62 | 1724.013
Cu | 6 | PBE-D2 | 1933.103 | 1916.436425 | 1890.125 | 1744.455865
Cu | 6 | PBE-DDSC | 1942.668895 | 1924.155 | 1907.003 | 1752.814
Cu | 6 | PBE-D30 | 1934.797 | 1914.667 | 1886.423525 | 1743.91
Cu | 6 | PBE-D3 | 1969.755 | 1952.183875 | 1934.352 | 1778.616
Cu | 6 | PBE-TS | 1935.33 | 1916.83 | 1886.784 | 1744.353
Cu | 6 | PBE-TSHI | 1934.746 | 1915.315 | 1885.784 | 1742.808
Cu | 6 | PBE-D4 | 1975.295 | 1958.4176 | 1940.858 | 1784.108
Cu | 6 | PBE-MBDHI | 1977.97637 | 1961.59 | 1944.869465 | 1786.034
Cu | 6 | PBE-MBDFI | 1976.838 | 1960.573 | 1943.878 | 1785.604
Cu | 6 | revPBE | 1706.2648 | 1674.632 | 1646.122 | 1516.515845
Cu | 6 | REVPBE-D30 | 1747.451005 | 1729.553 | 1683.971 | 1558.73527
Cu | 6 | revPBE-D3 | 1822.158 | 1804.059 | 1780.688 | 1631.042
Cu | 6 | revPBE-D4 | 1823.85286 | 1807.064 | 1785.16 | 1633.134
Cu | 6 | PBEsol | 2120.94407 | 2110.180995 | 2109.010625 | 1925.866815
Cu | 6 | PBEsol-D3 | 2153.123085 | 2143.824 | 2142.991225 | 1957.282
Cu | 6 | PBEsol-D4 | 2141.911 | 2132.07 | 2131.125 | 1946.357
Cu | 6 | vdW-DF | 1657.958 | 1619.873 | 1571.01093 | 1474.84293
Cu | 6 | vdW-DF2 | 1724.573 | 1674.409 | 1605.177515 | 1548.102
Cu | 6 | optB86b-vdW | 1934.941325 | 1916.484 | 1899.86 | 1744.436815
Cu | 6 | rev-vdW-DF2 | 1903.58 | 1881.189625 | 1858.322 | 1714.74222
Cu | 6 | TPSS | 1909.312 | 1893.97157 | 1896.365 | 1712.452
Cu | 6 | R2SCAN | 2005.496 | 1991.653 | 1987.056 | 1805.26811
Cu | 6 | R2SCAN-D3 | 2021.16098 | 2008.063 | 2003.66447 | 1820.593725
Cu | 6 | R2SCAN-D4 | 2017.577925 | 2004.251 | 1999.792145 | 1817.098
Cu | 6 | R2SCAN-RVV10 | 2042.702995 | 2032.447 | 2031.648 | 1842.527145
Cu | 6 | SCAN-rVV10 | 2028.169 | 2009.674 | 2011.591835 | 1822.465
Cu | 6 | PBE0 | 1626.69931 | 1603.101705 | 1569.040315 | 1402.11
Cu | 6 | PBE0-D30 | 1649.45928 | 1631.585 | 1587.917 | 1424.858
Cu | 6 | PBE0-D3 | 1683.196 | 1665.238 | 1633.138 | 1457.72
Cu | 6 | PBE0-D4 | 1679.582 | 1661.146 | 1628.865 | 1454.143025
Cu | 6 | PBE0-TSHI | 1645.814 | 1626.06858 | 1583.15 | 1419.06774
Cu | 6 | PBE0-MBDHI | 1677.589 | 1659.552 | 1627.722 | 1451.405825
Cu | 6 | PBE0-MBDFI | 1680.198 | 1662.777615 | 1631.262 | 1454.777
Cu | 6 | HSE06 | 1624.939 | 1602.719 | 1567.362 | 1403.877
Cu | 6 | HSE06-D4 | 1676.44 | 1659.178995 | 1625.517 | 1454.534
Cu | 6 | B3LYP | 1544.668 | 1501.893 | 1435.824 | 1333.337525
Cu | 6 | B3LYP-D2 | 1570.796 | 1537.724 | 1463.13013 | 1361.958
Cu | 6 | B3LYP-D30 | 1584.63 | 1553.471 | 1469.99 | 1373.4808
Cu | 6 | B3LYP-D3 | 1666.643 | 1639.00381 | 1579.306 | 1454.18
Cu | 6 | B3LYP-D4 | 2016.44284 | 2004.671 | 1989.011 | 1824.813215
Cu | 8 | PBE | 1959.238 | 2118.652 | 1987.342 | 2139.547
Cu | 8 | PBE-D2 | 1991.032 | 2160.018 | 2013.994 | 2186.94
Cu | 8 | PBE-DDSC | 1994.36812 | 2169.022 | 2024.933495 | 2192.237
Cu | 8 | PBE-D30 | 1990.005 | 2149.618 | 2017.460115 | 2171.46084
Cu | 8 | PBE-D3 | 2025.373 | 2202.981 | 2056.8292 | 2226.644
Cu | 8 | PBE-TS | 1987.399605 | 2147.738 | 2019.11 | 2168.323985
Cu | 8 | PBE-TSHI | 1986.293 | 2145.308 | 2018.489955 | 2165.232
Cu | 8 | PBE-D4 | 2031.837525 | 2211.525405 | 2063.698 | 2235.507
Cu | 8 | PBE-MBDHI | 2036.116 | 2221.938545 | 2071.691 | 2246.817
Cu | 8 | PBE-MBDFI | 2034.829 | 2221.954 | 2070.260285 | 2247.361
Cu | 8 | revPBE | 1741.585225 | 1871.048 | 1761.405 | 1888.142
Cu | 8 | REVPBE-D30 | 1801.142 | 1943.638 | 1821.047 | 1966.431
Cu | 8 | revPBE-D3 | 1879.17427 | 2048.809 | 1906.473 | 2072.128
Cu | 8 | revPBE-D4 | 1879.095 | 2052.829325 | 1907.384 | 2076.954
Cu | 8 | PBEsol | 2175.022 | 2386.889 | 2217.419 | 2413.84
Cu | 8 | PBEsol-D3 | 2216.363 | 2433.573 | 2259.444 | 2461.127
Cu | 8 | PBEsol-D4 | 2202.01873 | 2417.27278 | 2244.853 | 2444.606
Cu | 8 | vdW-DF | 1694.456 | 1791.688 | 1701.717 | 1805.70252
Cu | 8 | vdW-DF2 | 1766.170285 | 1821.925 | 1761.706355 | 1831.603
Cu | 8 | optB86b-vdW | 1983.706 | 2163.426055 | 2013.411 | 2186.627
Cu | 8 | rev-vdW-DF2 | 1949.526 | 2115.37589 | 1975.783 | 2136.883
Cu | 8 | TPSS | 1952.579 | 2155.565 | 1990.22706 | 2180.553
Cu | 8 | R2SCAN | 2061.522945 | 2262.491 | 2099.767 | 2288.766
Cu | 8 | R2SCAN-D3 | 2081.632 | 2285.257765 | 2120.238 | 2311.845585
Cu | 8 | R2SCAN-D4 | 2077.126 | 2279.98439 | 2115.62116 | 2306.476085
Cu | 8 | R2SCAN-RVV10 | 2102.467 | 2315.88173 | 2143.388 | 2343.688
Cu | 8 | SCAN-rVV10 | 2089.434 | 2293.88234 | 2126.302 | 2320.741
Cu | 8 | PBE0 | 1658.079225 | 1805.532 | 1678.583 | 1824.626
Cu | 8 | PBE0-D30 | 1691.457 | 1842.063 | 1712.144 | 1863.108
Cu | 8 | PBE0-D3 | 1726.459 | 1891.034 | 1750.0098 | 1912.656
Cu | 8 | PBE0-D4 | 1722.206 | 1885.422 | 1745.503355 | 1906.82
Cu | 8 | PBE0-TSHI | 1683.473 | 1830.044 | 1707.900015 | 1848.07965
Cu | 8 | PBE0-MBDHI | 1720.594 | 1887.34784 | 1746.186 | 1910.021
Cu | 8 | PBE0-MBDFI | 1723.306 | 1893.723 | 1749.186 | 1916.847
Cu | 8 | HSE06 | 1655.333 | 1803.48 | 1677.453 | 1823.033
Cu | 8 | HSE06-D4 | 1717.878 | 1881.20241 | 1742.67526 | 1902.965
Cu | 8 | B3LYP | 1571.54 | 1649.714 | 1574.37175 | 1662.350155
Cu | 8 | B3LYP-D2 | 1616.051 | 1707.626 | 1611.684 | 1728.701
Cu | 8 | B3LYP-D30 | 1629.088 | 1715.451 | 1632.872 | 1732.119
Cu | 8 | B3LYP-D3 | 1714.84997 | 1837.942 | 1726.207 | 1857.686
Cu | 8 | B3LYP-D4 | 2080.327 | 2275.00247 | 2115.005 | 2301.336