## Gas Phase Relative Energy
Metal | Cluster | Method | Structure 1(meV) | Structure 2(meV) | Structure 3(meV) | Structure 4(meV)
Au | 4 | PBE | 0 | 24.69048 | 391.88046 | 1147.9543
Au | 4 | PBE-D2 | 0 | 25.46927 | 359.68786 | 1101.40248
Au | 4 | PBE-D2-Ne | 0 | 25.46927 | 359.68786 | 1101.40248
Au | 4 | PBE-DDSC | 0 | 57.10069 | 453.20983 | 1132.22432
Au | 4 | PBE-D3 | 0 | 54.71822 | 448.85376 | 1131.71793
Au | 4 | PBE-TS | 0 | 21.84787 | 376.99171 | 1158.67871
Au | 4 | PBE-TSHI | 0 | 22.84438 | 378.15012 | 1161.32457
Au | 4 | PBE-D4 | 0 | 60.66217 | 459.28888 | 1128.35175
Au | 4 | PBE-MBDHI | 0 | 54.39634 | 436.69783 | 1130.40227
Au | 4 | PBE-MBDFI | 0 | 62.01292 | 456.00098 | 1126.65778
Au | 4 | revPBE | 0 | -48.19308 | 246.75018 | 1116.45931
Au | 4 | revPBE-D3 | 0 | 14.23577 | 363.3539 | 1082.13212
Au | 4 | revPBE-D4 | 0 | 20.96336 | 374.14055 | 1077.34788
Au | 4 | PBEsol | 0 | 113.19459 | 593.37927 | 1226.60637
Au | 4 | PBEsol-D3 | 0 | 121.81812 | 615.71715 | 1222.8285
Au | 4 | PBEsol-D4 | 0 | 118.58933 | 607.58305 | 1224.23719
Au | 4 | vdW-DF | 0 | -46.71199 | 207.98395 | 1019.70231
Au | 4 | vdW-DF2 | 0 | -66.56306 | 134.53359 | 984.91679
Au | 4 | optB86b-vdW | 0 | 83.22139 | 504.06569 | 1129.54864
Au | 4 | rev-vdW-DF2 | 0 | 70.27268 | 468.04226 | 1130.80838
Au | 4 | R2SCAN | 0 | 47.64016 | 477.5503 | 1171.039
Au | 4 | R2SCAN-D3 | 0 | 51.64556 | 487.7443 | 1169.23193
Au | 4 | R2SCAN-D4 | 0 | 50.47986 | 485.11291 | 1169.76784
Au | 4 | SCAN-rVV10 | 0 | 44.54183 | 491.5801 | 1245.651
Au | 4 | PBE0 | 0 | 33.32441 | 484.76156 | 1150.78775
Au | 4 | PBE0-D3 | 0 | 62.49077 | 540.84992 | 1135.40583
Au | 4 | PBE0-D4 | 0 | 61.37101 | 538.64612 | 1136.08745
Au | 4 | PBE0-TSHI | 0 | 31.90647 | 472.15151 | 1165.10189
Au | 4 | HSE06 | 0 | 33.61807 | 472.42372 | 1152.86436
Au | 4 | HSE06-D4 | 0 | 60.9758 | 525.0953 | 1138.5618
Au | 4 | B3LYP | 0 | -59.34273 | 241.1486 | 1097.78371
Au | 4 | B3LYP-D2 | 0 | -58.25406 | 196.07792 | 1032.61043
Au | 4 | B3LYP-D2-Ne | 0 | -58.25406 | 196.07792 | 1032.61043
Au | 4 | B3LYP-D3 | 0 | 17.77897 | 383.70438 | 1053.90814
Au | 4 | B3LYP-D4 | 0 | 87.1255 | 507.58178 | 1113.32031
Au | 6 | PBE | 0 | 977.13482 | 1454.73243 | 1293.27481
Au | 6 | PBE-D2 | 0 | 834.73943 | 1425.43844 | 1237.78554
Au | 6 | PBE-D2-Ne | 0 | 834.73943 | 1425.43844 | 1237.78554
Au | 6 | PBE-DDSC | 0 | 929.0264 | 1365.5819 | 1294.22013
Au | 6 | PBE-D3 | 0 | 921.36134 | 1370.22394 | 1296.42079
Au | 6 | PBE-TS | 0 | 943.2595 | 1464.71959 | 1286.23638
Au | 6 | PBE-TSHI | 0 | 942.87428 | 1463.14566 | 1287.96627
Au | 6 | PBE-D4 | 0 | 910.61551 | 1353.5316 | 1296.09114
Au | 6 | PBE-MBDHI | 0 | 929.49908 | 1381.74047 | 1292.19278
Au | 6 | PBE-MBDFI | 0 | 913.76225 | 1353.58406 | 1297.7101
Au | 6 | revPBE | 0 | 1014.46873 | 1559.20669 | 1284.52068
Au | 6 | revPBE-D3 | 0 | 896.72446 | 1383.19656 | 1289.60399
Au | 6 | revPBE-D4 | 0 | 890.58817 | 1364.60736 | 1286.78684
Au | 6 | PBEsol | 0 | 971.29403 | 1339.07687 | 1345.1179
Au | 6 | PBEsol-D3 | 0 | 951.63402 | 1314.23342 | 1351.75198
Au | 6 | PBEsol-D4 | 0 | 959.10309 | 1323.57994 | 1349.3482
Au | 6 | vdW-DF | 0 | 921.82108 | 1477.49136 | 1213.08648
Au | 6 | vdW-DF2 | 0 | 907.2291 | 1521.8441 | 1131.63799
Au | 6 | optB86b-vdW | 0 | 906.13632 | 1287.01023 | 1294.9447
Au | 6 | rev-vdW-DF2 | 0 | 910.00202 | 1310.47694 | 1280.4933
Au | 6 | R2SCAN | 0 | 1043.022 | 1498.08971 | 1385.27589
Au | 6 | R2SCAN-D3 | 0 | 1034.177 | 1486.58853 | 1388.098
Au | 6 | R2SCAN-D4 | 0 | 1036.72715 | 1489.9388 | 1387.487
Au | 6 | SCAN-rVV10 | 0 | 1199.038 | 1564.60319 | 1385.172
Au | 6 | PBE0 | 0 | 959.22755 | 1486.27057 | 1576.24717
Au | 6 | PBE0-D3 | 0 | 902.60795 | 1404.03083 | 1580.56909
Au | 6 | PBE0-D4 | 0 | 904.5018 | 1407.23138 | 1580.32887
Au | 6 | PBE0-TSHI | 0 | 926.86234 | 1494.30884 | 1571.98254
Au | 6 | HSE06 | 0 | 951.17079 | 1485.54146 | 1551.02701
Au | 6 | HSE06-D4 | 0 | 897.65587 | 1408.43556 | 1555.14027
Au | 6 | B3LYP | 0 | 994.12283 | 1663.45258 | 1430.91217
Au | 6 | B3LYP-D2 | 0 | 794.76928 | 1622.44098 | 1353.22719
Au | 6 | B3LYP-D2-Ne | 0 | 794.76928 | 1622.44098 | 1353.22719
Au | 6 | B3LYP-D3 | 0 | 856.31557 | 1446.1795 | 1433.8405
Au | 6 | B3LYP-D4 | 0 | 861.31075 | 1278.94618 | 1296.90503
Au | 8 | PBE | 0 | 584.51888 | 338.21178 | 743.75614
Au | 8 | PBE-D2 | 0 | 273.2286 | 475.03412 | 286.5632
Au | 8 | PBE-D2-Ne | 0 | 273.2286 | 475.03412 | 286.5632
Au | 8 | PBE-DDSC | 0 | 384.6094 | 290.7535 | 514.6411
Au | 8 | PBE-D3 | 0 | 354.67337 | 291.35546 | 480.65116
Au | 8 | PBE-TS | 0 | 538.26112 | 348.64102 | 685.54164
Au | 8 | PBE-TSHI | 0 | 542.51673 | 342.20925 | 692.02185
Au | 8 | PBE-D4 | 0 | 311.84684 | 282.27126 | 431.09087
Au | 8 | PBE-MBDHI | 0 | 377.38087 | 291.82097 | 502.9224
Au | 8 | PBE-MBDFI | 0 | 285.97182 | 259.99618 | 397.78832
Au | 8 | revPBE | 0 | 850.09501 | 425.89984 | 1042.18496
Au | 8 | revPBE-D3 | 0 | 371.18768 | 328.51017 | 493.23982
Au | 8 | revPBE-D4 | 0 | 341.65477 | 320.58432 | 457.64175
Au | 8 | PBEsol | 0 | 252.88464 | 223.96754 | 376.81914
Au | 8 | PBEsol-D3 | 0 | 164.45994 | 209.1691 | 278.05621
Au | 8 | PBEsol-D4 | 0 | 197.38537 | 214.706 | 314.88521
Au | 8 | vdW-DF | 0 | 709.18009 | 433.28161 | 875.05878
Au | 8 | vdW-DF2 | 0 | 822.63188 | 475.84137 | 999.22579
Au | 8 | optB86b-vdW | 0 | 201.63311 | 257.69461 | 313.07358
Au | 8 | rev-vdW-DF2 | 0 | 255.53123 | 272.70189 | 373.34171
Au | 8 | R2SCAN | 0 | 483.9675 | 346.0266 | 639.7015
Au | 8 | R2SCAN-D3 | 0 | 444.01954 | 339.2118 | 595.0201
Au | 8 | R2SCAN-D4 | 0 | 454.8453 | 341.1483 | 607.2211
Au | 8 | SCAN-rVV10 | 0 | 568.419 | 370.4263 | 774.6398
Au | 8 | PBE0 | 0 | 562.14262 | 407.66076 | 705.30925
Au | 8 | PBE0-D3 | 0 | 330.60182 | 361.23556 | 440.82194
Au | 8 | PBE0-D4 | 0 | 338.92268 | 362.83937 | 450.26438
Au | 8 | PBE0-TSHI | 0 | 523.63456 | 408.54182 | 658.63526
Au | 8 | HSE06 | 0 | 558.92902 | 392.62103 | 698.40301
Au | 8 | HSE06-D4 | 0 | 340.5917 | 348.83695 | 448.99735
Au | 8 | B3LYP | 0 | 957.53721 | 525.44641 | 1147.60115
Au | 8 | B3LYP-D2 | 0 | 521.73081 | 716.99768 | 507.53101
Au | 8 | B3LYP-D2-Ne | 0 | 521.73081 | 716.99768 | 507.53101
Au | 8 | B3LYP-D3 | 0 | 389.94561 | 408.14987 | 495.47749
Au | 8 | B3LYP-D4 | 0 | 113.2039 | 241.60771 | 202.69917
Ag | 4 | PBE | 0 | 200.80757 | 615.10068 | 921.38803
Ag | 4 | PBE-D2 | 0 | 214.97371 | 650.33866 | 752.27426
Ag | 4 | PBE-D2-Ne | 0 | 214.97371 | 650.33866 | 752.27426
Ag | 4 | PBE-DDSC | 0 | 221.44773 | 658.726 | 906.7478
Ag | 4 | PBE-D3 | 0 | 231.52631 | 683.80727 | 906.0243
Ag | 4 | PBE-TS | 0 | 199.85821 | 618.28922 | 919.30132
Ag | 4 | PBE-TSHI | 0 | 203.10465 | 620.68683 | 925.41157
Ag | 4 | PBE-D4 | 0 | 235.11169 | 690.54818 | 904.20737
Ag | 4 | PBE-MBDHI | 0 | 243.97828 | 691.4493 | 900.53878
Ag | 4 | PBE-MBDFI | 0 | 240.42216 | 690.26599 | 905.38816
Ag | 4 | revPBE | 0 | 132.57575 | 469.56718 | 869.34263
Ag | 4 | revPBE-D3 | 0 | 198.58512 | 615.06742 | 834.7444
Ag | 4 | revPBE-D4 | 0 | 201.88522 | 617.60532 | 833.80145
Ag | 4 | PBEsol | 0 | 297.01956 | 842.50039 | 1020.30382
Ag | 4 | PBEsol-D3 | 0 | 306.71555 | 871.79315 | 1016.05942
Ag | 4 | PBEsol-D4 | 0 | 302.9777 | 860.54151 | 1017.75486
Ag | 4 | vdW-DF | 0 | 95.16789 | 367.37681 | 787.44369
Ag | 4 | vdW-DF2 | 0 | 64.20095 | 285.41223 | 774.12935
Ag | 4 | optB86b-vdW | 0 | 236.65205 | 696.25884 | 924.01832
Ag | 4 | rev-vdW-DF2 | 0 | 213.81522 | 638.19041 | 919.79471
Ag | 4 | R2SCAN | 0 | 273.786 | 798.1608 | 970.09344
Ag | 4 | R2SCAN-D3 | 0 | 278.37538 | 811.84302 | 968.06582
Ag | 4 | R2SCAN-D4 | 0 | 276.97345 | 807.94605 | 968.72706
Ag | 4 | SCAN-rVV10 | 0 | 298.4638 | 878.25381 | 995.56406
Ag | 4 | PBE0 | 0 | 220.00154 | 697.59607 | 937.00313
Ag | 4 | PBE0-D3 | 0 | 249.91248 | 766.12398 | 921.92062
Ag | 4 | PBE0-D4 | 0 | 247.38212 | 760.01679 | 923.36482
Ag | 4 | PBE0-TSHI | 0 | 223.03619 | 703.27472 | 943.9118
Ag | 4 | HSE06 | 0 | 216.21312 | 677.45901 | 931.53849
Ag | 4 | HSE06-D4 | 0 | 242.78014 | 738.21853 | 918.33247
Ag | 4 | B3LYP | 0 | 110.92604 | 435.4691 | 880.83381
Ag | 4 | B3LYP-D2 | 0 | 130.75663 | 484.80092 | 644.07115
Ag | 4 | B3LYP-D2-Ne | 0 | 130.75663 | 484.80092 | 644.07115
Ag | 4 | B3LYP-D3 | 0 | 186.81062 | 599.39584 | 841.33827
Ag | 4 | B3LYP-D4 | 0 | 260.3267 | 744.78938 | 890.55392
Ag | 6 | PBE | 0 | 231.94996 | 690.36754 | 1156.12256
Ag | 6 | PBE-D2 | 0 | 165.34759 | 608.35382 | 1097.12878
Ag | 6 | PBE-D2-Ne | 0 | 165.34759 | 608.35382 | 1097.12878
Ag | 6 | PBE-DDSC | 0 | 196.34351 | 624.78013 | 1153.4606
Ag | 6 | PBE-D3 | 0 | 177.54214 | 603.58499 | 1158.2991
Ag | 6 | PBE-TS | 0 | 193.93521 | 693.83128 | 1144.35638
Ag | 6 | PBE-TSHI | 0 | 192.84994 | 689.47207 | 1147.07819
Ag | 6 | PBE-D4 | 0 | 171.74612 | 594.11611 | 1157.78803
Ag | 6 | PBE-MBDHI | 0 | 175.03331 | 589.21065 | 1157.84591
Ag | 6 | PBE-MBDFI | 0 | 171.32835 | 583.78796 | 1153.74667
Ag | 6 | revPBE | 0 | 278.3437 | 795.40093 | 1137.13669
Ag | 6 | revPBE-D3 | 0 | 160.8984 | 608.52056 | 1139.76847
Ag | 6 | revPBE-D4 | 0 | 162.3595 | 600.1622 | 1138.29991
Ag | 6 | PBEsol | 0 | 180.90538 | 536.59833 | 1225.69892
Ag | 6 | PBEsol-D3 | 0 | 159.63061 | 509.18198 | 1230.80277
Ag | 6 | PBEsol-D4 | 0 | 168.12095 | 520.04223 | 1228.85994
Ag | 6 | vdW-DF | 0 | 259.95465 | 817.2785 | 1058.83295
Ag | 6 | vdW-DF2 | 0 | 286.72144 | 921.71788 | 996.70697
Ag | 6 | optB86b-vdW | 0 | 179.75441 | 571.21579 | 1163.70996
Ag | 6 | rev-vdW-DF2 | 0 | 197.57705 | 618.97766 | 1145.48259
Ag | 6 | R2SCAN | 0 | 189.9459 | 572.665 | 1210.87755
Ag | 6 | R2SCAN-D3 | 0 | 180.14649 | 559.6599 | 1213.15108
Ag | 6 | R2SCAN-D4 | 0 | 183.2054 | 563.7815 | 1212.61139
Ag | 6 | SCAN-rVV10 | 0 | 196.4066 | 542.6463 | 1247.097
Ag | 6 | PBE0 | 0 | 232.11362 | 661.27819 | 1306.23594
Ag | 6 | PBE0-D3 | 0 | 176.65139 | 576.91122 | 1308.96625
Ag | 6 | PBE0-D4 | 0 | 181.38738 | 584.72207 | 1308.56088
Ag | 6 | PBE0-TSHI | 0 | 194.98081 | 660.98212 | 1297.93174
Ag | 6 | HSE06 | 0 | 225.37435 | 663.47348 | 1280.98469
Ag | 6 | HSE06-D4 | 0 | 175.98635 | 589.21389 | 1283.34837
Ag | 6 | B3LYP | 0 | 314.79812 | 907.06056 | 1192.05025
Ag | 6 | B3LYP-D2 | 0 | 221.55479 | 792.24136 | 1109.45897
Ag | 6 | B3LYP-D2-Ne | 0 | 221.55479 | 792.24136 | 1109.45897
Ag | 6 | B3LYP-D3 | 0 | 186.0124 | 691.77893 | 1194.09948
Ag | 6 | B3LYP-D4 | 0 | 127.57521 | 523.07852 | 1157.80491
Ag | 8 | PBE | 0 | -554.62422 | -58.9249 | -670.77015
Ag | 8 | PBE-D2 | 0 | -787.5775 | -45.33738 | -977.44191
Ag | 8 | PBE-D2-Ne | 0 | -787.5775 | -45.33738 | -977.44191
Ag | 8 | PBE-DDSC | 0 | -707.32184 | -89.80467 | -845.15933
Ag | 8 | PBE-D3 | 0 | -782.19003 | -104.23429 | -934.54629
Ag | 8 | PBE-TS | 0 | -610.45069 | -34.09922 | -757.173
Ag | 8 | PBE-TSHI | 0 | -603.66863 | -39.03905 | -743.71215
Ag | 8 | PBE-D4 | 0 | -805.03787 | -109.1242 | -961.6465
Ag | 8 | PBE-MBDHI | 0 | -830.4942 | -130.76592 | -988.16744
Ag | 8 | PBE-MBDFI | 0 | -827.50997 | -125.33024 | -989.75453
Ag | 8 | revPBE | 0 | -284.34728 | 22.67856 | -365.25971
Ag | 8 | revPBE-D3 | 0 | -771.07455 | -74.12611 | -930.86771
Ag | 8 | revPBE-D4 | 0 | -774.55891 | -76.8257 | -935.30514
Ag | 8 | PBEsol | 0 | -932.62802 | -175.30822 | -1091.31791
Ag | 8 | PBEsol-D3 | 0 | -1023.40321 | -190.54928 | -1194.41722
Ag | 8 | PBEsol-D4 | 0 | -987.69929 | -184.49897 | -1153.81136
Ag | 8 | vdW-DF | 0 | -276.50726 | 65.63596 | -364.83657
Ag | 8 | vdW-DF2 | 0 | -116.81512 | 114.48339 | -198.07049
Ag | 8 | optB86b-vdW | 0 | -851.15474 | -110.80306 | -1001.3432
Ag | 8 | rev-vdW-DF2 | 0 | -758.00701 | -85.86917 | -897.03036
Ag | 8 | R2SCAN | 0 | -857.16399 | -128.041 | -1014.811
Ag | 8 | R2SCAN-D3 | 0 | -899.4212 | -135.2039 | -1062.83471
Ag | 8 | R2SCAN-D4 | 0 | -886.74022 | -132.9406 | -1048.329
Ag | 8 | SCAN-rVV10 | 0 | -935.1981 | -144.226 | -1094.77543
Ag | 8 | PBE0 | 0 | -555.98781 | -12.54982 | -660.69803
Ag | 8 | PBE0-D3 | 0 | -784.04449 | -57.3293 | -924.99528
Ag | 8 | PBE0-D4 | 0 | -763.42827 | -53.41131 | -901.31249
Ag | 8 | PBE0-TSHI | 0 | -600.58484 | 3.39745 | -724.85015
Ag | 8 | HSE06 | 0 | -557.89411 | -24.37446 | -666.11638
Ag | 8 | HSE06-D4 | 0 | -759.73761 | -64.08139 | -900.18739
Ag | 8 | B3LYP | 0 | -103.65037 | 113.71368 | -168.64826
Ag | 8 | B3LYP-D2 | 0 | -429.78497 | 132.7362 | -597.98872
Ag | 8 | B3LYP-D2-Ne | 0 | -429.78497 | 132.7362 | -597.98872
Ag | 8 | B3LYP-D3 | 0 | -648.31484 | 3.98036 | -801.28639
Ag | 8 | B3LYP-D4 | 0 | -986.96001 | -145.47883 | -1173.73392
Cu | 4 | PBE | 0 | 383.89867 | 1224.54192 | 1051.06629
Cu | 4 | PBE-D2 | 0 | 383.93344 | 1230.92869 | 1044.53939
Cu | 4 | PBE-D2-Ne | 0 | 383.93344 | 1230.92869 | 1044.53939
Cu | 4 | PBE-DDSC | 0 | 396.07967 | 1252.41672 | 1032.51583
Cu | 4 | PBE-D3 | 0 | 400.8678 | 1269.54355 | 1041.63119
Cu | 4 | PBE-TS | 0 | 376.43113 | 1221.82328 | 1075.11441
Cu | 4 | PBE-TSHI | 0 | 378.98157 | 1223.04386 | 1076.85037
Cu | 4 | PBE-D4 | 0 | 403.18061 | 1274.91769 | 1040.55561
Cu | 4 | PBE-MBDHI | 0 | 412.11913 | 1278.83024 | 1044.34174
Cu | 4 | PBE-MBDFI | 0 | 408.10739 | 1277.66171 | 1046.44875
Cu | 4 | revPBE | 0 | 327.13982 | 1094.57122 | 1046.28048
Cu | 4 | revPBE-D3 | 0 | 364.87442 | 1192.66199 | 1025.27981
Cu | 4 | revPBE-D4 | 0 | 371.30853 | 1202.20897 | 1020.89001
Cu | 4 | PBEsol | 0 | 477.26932 | 1454.78572 | 1059.21482
Cu | 4 | PBEsol-D3 | 0 | 480.61708 | 1470.51948 | 1057.62316
Cu | 4 | PBEsol-D4 | 0 | 479.5485 | 1464.99885 | 1058.18278
Cu | 4 | vdW-DF | 0 | 247.85339 | 893.48003 | 1035.70418
Cu | 4 | vdW-DF2 | 0 | 188.2051 | 764.19098 | 1062.09745
Cu | 4 | optB86b-vdW | 0 | 390.09005 | 1240.73672 | 1040.63225
Cu | 4 | rev-vdW-DF2 | 0 | 364.54265 | 1173.91505 | 1049.96466
Cu | 4 | R2SCAN | 0 | 470.20307 | 1454.16428 | 1059.63051
Cu | 4 | R2SCAN-D3 | 0 | 471.97593 | 1461.85205 | 1058.75094
Cu | 4 | R2SCAN-D4 | 0 | 471.50408 | 1459.84788 | 1059.02226
Cu | 4 | SCAN-rVV10 | 0 | 484.52863 | 1530.38477 | 1079.39507
Cu | 4 | PBE0 | 0 | 370.64667 | 1087.27411 | 1090.79464
Cu | 4 | PBE0-D3 | 0 | 385.88074 | 1130.25865 | 1082.65851
Cu | 4 | PBE0-D4 | 0 | 384.86996 | 1127.38115 | 1083.42228
Cu | 4 | PBE0-TSHI | 0 | 366.81873 | 1085.61222 | 1115.69739
Cu | 4 | HSE06 | 0 | 368.33652 | 1068.80823 | 1086.26566
Cu | 4 | HSE06-D4 | 0 | 381.96573 | 1107.52819 | 1079.22899
Cu | 4 | B3LYP | 0 | 256.05073 | 819.63862 | 1112.41944
Cu | 4 | B3LYP-D2 | 0 | 256.09796 | 828.58046 | 1103.28355
Cu | 4 | B3LYP-D2-Ne | 0 | 256.09796 | 828.58046 | 1103.28355
Cu | 4 | B3LYP-D3 | 0 | 299.64096 | 928.32005 | 1087.31867
Cu | 4 | B3LYP-D4 | 0 | 417.61657 | 1311.47678 | 1032.63009
Cu | 6 | PBE | 0 | 141.58512 | 262.92075 | 1142.56643
Cu | 6 | PBE-D2 | 0 | 99.99856 | 257.86943 | 1131.88192
Cu | 6 | PBE-D2-Ne | 0 | 99.99856 | 257.86943 | 1131.88192
Cu | 6 | PBE-DDSC | 0 | 111.0848 | 213.99557 | 1139.13176
Cu | 6 | PBE-D3 | 0 | 105.4291 | 212.41912 | 1146.83671
Cu | 6 | PBE-TS | 0 | 110.99849 | 291.27975 | 1145.8608
Cu | 6 | PBE-TSHI | 0 | 116.58451 | 293.76942 | 1151.62573
Cu | 6 | PBE-D4 | 0 | 101.26621 | 206.62221 | 1147.12413
Cu | 6 | PBE-MBDHI | 0 | 98.31827 | 198.64143 | 1151.65132
Cu | 6 | PBE-MBDFI | 0 | 97.59117 | 197.75953 | 1147.40425
Cu | 6 | revPBE | 0 | 189.79621 | 360.85637 | 1138.49373
Cu | 6 | revPBE-D3 | 0 | 108.59514 | 248.82105 | 1146.69432
Cu | 6 | revPBE-D4 | 0 | 100.73509 | 232.15528 | 1144.31399
Cu | 6 | PBEsol | 0 | 64.57845 | 71.60067 | 1170.46353
Cu | 6 | PBEsol-D3 | 0 | 55.79338 | 60.79116 | 1175.04526
Cu | 6 | PBEsol-D4 | 0 | 59.04785 | 64.72074 | 1173.32529
Cu | 6 | vdW-DF | 0 | 228.51344 | 521.68453 | 1098.69253
Cu | 6 | vdW-DF2 | 0 | 300.98247 | 716.37344 | 1058.82628
Cu | 6 | optB86b-vdW | 0 | 110.74489 | 210.4889 | 1143.02706
Cu | 6 | rev-vdW-DF2 | 0 | 134.34052 | 271.54653 | 1133.02495
Cu | 6 | R2SCAN | 0 | 83.05354 | 110.6382 | 1201.3646
Cu | 6 | R2SCAN-D3 | 0 | 78.5875 | 104.9791 | 1203.40353
Cu | 6 | R2SCAN-D4 | 0 | 79.96075 | 106.7147 | 1202.87755
Cu | 6 | SCAN-rVV10 | 0 | 110.9728 | 99.4657 | 1234.22643
Cu | 6 | PBE0 | 0 | 141.58563 | 345.95397 | 1347.53354
Cu | 6 | PBE0-D3 | 0 | 107.7476 | 300.34518 | 1352.85578
Cu | 6 | PBE0-D4 | 0 | 110.61675 | 304.30323 | 1352.63387
Cu | 6 | PBE0-TSHI | 0 | 118.4697 | 375.98092 | 1360.4747
Cu | 6 | HSE06 | 0 | 133.32409 | 345.46324 | 1326.37396
Cu | 6 | HSE06-D4 | 0 | 103.5645 | 305.53706 | 1331.43234
Cu | 6 | B3LYP | 0 | 256.65174 | 653.06421 | 1267.98289
Cu | 6 | B3LYP-D2 | 0 | 198.43059 | 645.99241 | 1253.02461
Cu | 6 | B3LYP-D2-Ne | 0 | 198.43059 | 645.99241 | 1253.02461
Cu | 6 | B3LYP-D3 | 0 | 165.83645 | 524.02156 | 1274.78202
Cu | 6 | B3LYP-D4 | 0 | 70.63135 | 164.59393 | 1149.77775
Cu | 8 | PBE | 0 | -1275.31604 | -224.83776 | -1442.47212
Cu | 8 | PBE-D2 | 0 | -1351.88786 | -183.69987 | -1567.27076
Cu | 8 | PBE-D2-Ne | 0 | -1351.88786 | -183.69987 | -1567.27076
Cu | 8 | PBE-DDSC | 0 | -1397.23211 | -244.523 | -1582.94823
Cu | 8 | PBE-D3 | 0 | -1420.86511 | -251.64773 | -1610.16828
Cu | 8 | PBE-TS | 0 | -1282.70955 | -253.68375 | -1447.39504
Cu | 8 | PBE-TSHI | 0 | -1272.12261 | -257.57915 | -1431.51293
Cu | 8 | PBE-D4 | 0 | -1437.50304 | -254.88543 | -1629.35771
Cu | 8 | PBE-MBDHI | 0 | -1486.58251 | -284.6 | -1685.60898
Cu | 8 | PBE-MBDFI | 0 | -1496.99802 | -283.4463 | -1700.25538
Cu | 8 | revPBE | 0 | -1035.70169 | -158.55493 | -1172.45173
Cu | 8 | revPBE-D3 | 0 | -1357.07723 | -218.39355 | -1543.6275
Cu | 8 | revPBE-D4 | 0 | -1389.87679 | -226.3163 | -1582.8716
Cu | 8 | PBEsol | 0 | -1694.93535 | -339.18126 | -1910.54892
Cu | 8 | PBEsol-D3 | 0 | -1737.68097 | -344.64822 | -1958.10864
Cu | 8 | PBEsol-D4 | 0 | -1722.0324 | -342.67281 | -1940.69683
Cu | 8 | vdW-DF | 0 | -777.85524 | -58.09075 | -889.97441
Cu | 8 | vdW-DF2 | 0 | -446.03665 | 35.71144 | -523.45859
Cu | 8 | optB86b-vdW | 0 | -1437.75878 | -237.63785 | -1623.3698
Cu | 8 | rev-vdW-DF2 | 0 | -1326.79554 | -210.05224 | -1498.8538
Cu | 8 | R2SCAN | 0 | -1607.74581 | -305.9556 | -1817.9475
Cu | 8 | R2SCAN-D3 | 0 | -1629.00623 | -308.8482 | -1841.70879
Cu | 8 | R2SCAN-D4 | 0 | -1622.86829 | -307.9625 | -1834.80185
Cu | 8 | SCAN-rVV10 | 0 | -1635.5893 | -294.94577 | -1850.4568
Cu | 8 | PBE0 | 0 | -1179.62393 | -164.0308 | -1332.37737
Cu | 8 | PBE0-D3 | 0 | -1316.60045 | -188.40635 | -1489.57512
Cu | 8 | PBE0-D4 | 0 | -1305.72558 | -186.37507 | -1476.90929
Cu | 8 | PBE0-TSHI | 0 | -1172.5657 | -195.41501 | -1316.85209
Cu | 8 | HSE06 | 0 | -1185.17198 | -176.96342 | -1341.6019
Cu | 8 | HSE06-D4 | 0 | -1306.59546 | -198.37826 | -1480.6964
Cu | 8 | B3LYP | 0 | -625.39305 | -22.65331 | -726.48055
Cu | 8 | B3LYP-D2 | 0 | -732.59359 | 34.93974 | -901.19863
Cu | 8 | B3LYP-D2-Ne | 0 | -732.59359 | 34.93974 | -901.19863
Cu | 8 | B3LYP-D3 | 0 | -984.73991 | -90.85865 | -1142.68886
Cu | 8 | B3LYP-D4 | 0 | -1557.40151 | -277.42066 | -1768.07269

## Dimer-MgO Binding Energy
Metal | Method | OV Structure (meV) | MV Structure (meV) | HV Structure (meV) | HD Structure (meV) | OH Structure (meV) | MH Structure (meV) | OD Structure (meV) | MD Structure (meV)
Au | PBE | -1427.7 | -304.5358 | -779.2797 | -368.5756 | -299.81 | -700.2423 | -496.2367 | -459.369
Au | PBE-D2 | -2146.727 | -837.8047 | -1340.988 | -1265.955 | -1244.891 | -1834.01 | -1480.743 | -1454.605
Au | PBE-D2-Ne | -1842.342 | -613.0692 | -1080.24923 | -894.8714 | -824.8359 | -1296.628 | -1051.53 | -1017.64929
Au | PBE-DDSC | -1698.903 | -535.8809 | -1050.882 | -747.21438 | -687.6447 | -1128.572 | -920.75009 | -868.5346
Au | PBE-D3 | -1909.33 | -678.9045 | -1239.531 | -966.8617 | -897.5269 | -1389.124 | -1158.286 | -1106.065
Au | PBE-TS | -1889.766 | -754.5035 | -1281.017 | -1098.90736 | -967.3609 | -1375.79027 | -1206.382 | -1161.367
Au | PBE-TSHI | -1686.209 | -471.9612 | -1004.142 | -622.8132 | -576.3489 | -1039.453 | -825.5732 | -776.6408
Au | PBE-D4 | -1790.121 | -583.5111 | -1126.131 | -825.6627 | -755.4438 | -1232.339 | -1005.799 | -955.9244
Au | PBE-MBDHI | -1684.383 | -491.1528 | -1017.22 | -656.6192 | -591.4273 | -1051.612 | -827.0758 | -780.9673
Au | PBE-MBDFI | -1861.471 | -649.574 | -1194.673 | -998.5469 | -921.21585 | -1397.572 | -1183.783 | -1111.363
Au | revPBE | -1119.414 | -118.7311 | -500.7309 | -62.84409 | 7.03507 | -278.988 | -115.7109 | -96.23321
Au | revPBE-D3 | -2022.837 | -814.2422 | -1365.858 | -1204.369 | -1130.491 | -1601.969 | -1385.02618 | -1334.405
Au | revPBE-D4 | -1727.486 | -580.6313 | -1089.874 | -842.397 | -767.9289 | -1208.31116 | -1002.364 | -957.1331
Au | PBEsol | -1788.035 | -440.5867 | -1053.868 | -608.3433 | -548.2931 | -1134.325 | -849.0939 | -794.7642
Au | PBEsol-D3 | -2269.436 | -827.2505 | -1512.673 | -1184.83757 | -1126.945 | -1779.133 | -1473.618 | -1408.236
Au | PBEsol-D4 | -2026.255 | -630.7841 | -1281.716 | -895.6515 | -837.4055 | -1459.039 | -1163.264 | -1102.914
Au | vdW-DF | -1330.49982 | -401.8164 | -769.0774 | -508.6577 | -427.6106 | -663.6653 | -546.9704 | -504.1945
Au | vdW-DF2 | -1274.971 | -428.9616 | -773.0855 | -541.7367 | -455.1077 | -642.0962 | -561.5171 | -508.6773
Au | optB86b-vdW | -1814.181 | -576.4157 | -1137.324 | -827.7426 | -758.3253 | -1255.873 | -1026.111 | -959.5157
Au | rev-vdW-DF2 | -1701.25983 | -495.5117 | -1035.156 | -704.1303 | -633.6049 | -1106.7 | -885.2734 | -822.77236
Au | R2SCAN | -1739.46444 | -418.6579 | -999.7604 | -628.0763 | -548.626 | -1050.217 | -808.9519 | -733.1843
Au | R2SCAN-D3 | -1993.436 | -625.7532 | -1242.724 | -929.712 | -851.3353 | -1385.5317 | -1134.33 | -1053.112
Au | R2SCAN-D4 | -1895.7 | -545.2061 | -1149.798 | -815.5718 | -737.1891 | -1260.759 | -1013.05826 | -933.5636
Au | SCAN-rVV10 | -2127.081 | -588.9272 | -1278.167 | -892.6809 | -805.0628 | -1415.649 | -1135.674 | -1023.069
Au | PBE0 | -1301.333 | -127.9175 | -593.2075 | -170.5015 | -100.0361 | -507.4784 | -255.1693 | -260.5141
Au | PBE0-D3 | -1828.123 | -539.0559 | -1096.493 | -824.9812 | -753.585 | -1255.965 | -975.9458 | -965.2845
Au | PBE0-D4 | -1654.35 | -400.7526 | -930.4627 | -613.3099 | -542.0577 | -1019.27 | -746.4767 | -739.9206
Au | PBE0-TSHI | -1563.834 | -305.2857 | -824.8982 | -433.0603 | -381.9375 | -844.97537 | -581.50888 | -574.968
Au | HSE06 | -1298.346 | -131.6547 | -592.449 | -170.0144 | -99.17464 | -502.80649 | -252.1652 | -258.3366
Au | HSE06-D4 | -1644.859 | -399.6208 | -923.4405 | -603.9015 | -532.5329 | -1003.966 | -733.441 | -728.0446
Au | B3LYP | -1040.955 | -32.05982 | -406.9833 | 36.65274 | 113.5525 | -154.0384 | 26.96158 | 25.99538
Au | B3LYP-D2 | -2047.585 | -778.4842 | -1193.1657 | -1219.544 | -1209.413 | -1741.36613 | -1351.296 | -1367.303
Au | B3LYP-D2-Ne | -2047.585 | -778.4842 | -1193.1657 | -1219.544 | -1209.413 | -1741.36613 | -1351.296 | -1367.303
Au | B3LYP-D3 | -1926.42877 | -707.54125 | -1253.214 | -1078.404 | -1001.078 | -1458.78 | -1221.572 | -1190.44
Au | B3LYP-D4 | -1988.322 | -733.7068 | -1316.109 | -1084.895 | -1012.085 | -1536.31681 | -1295.758 | -1237.939
Au | B2PLYP | -282.9237 | -282.9237 | -282.9237 | -282.9237 | -282.9237 | -282.9237 | -282.9237 | -282.9237
Au | HF | -403.468 | 295.339 | 183.5876 | 571.7194 | 646.319 | 609.3388 | 804.4689 | 637.4878
Au | MP2 | -1942.487 | -251.5532 | -942.6139 | -565.07 | -481.5925 | -1056.525 | -747.7169 | -702.9522
Au | CCSD | -1449.98 | -96.12695 | -633.534 | -230.1326 | -142.5266 | -545.5106 | -288.44 | -305.6094
Au | CCSD(T) | -1695.354 | -229.1837 | -870.8084 | -431.2744 | -355.0307 | -879.504 | -587.8701 | -587.2207
Ag | PBE | -697.50274 | -175.9997 | -404.6301 | -174.4745 | -155.03225 | -465.1637 | -240.4989 | -338.1533
Ag | PBE-D2 | -1190.749 | -478.9733 | -762.5338 | -688.0181 | -714.96629 | -1147.23566 | -920.8932 | -1013.89195
Ag | PBE-D2-Ne | -945.8013 | -351.8215 | -607.0767 | -460.3695 | -457.9766 | -818.6641 | -606.3644 | -710.9704
Ag | PBE-DDSC | -982.038 | -415.5703 | -682.6743 | -539.7697 | -535.8179 | -888.8255 | -653.4363 | -747.0242
Ag | PBE-D3 | -1123.269 | -510.2491 | -813.4736 | -689.1117 | -680.0091 | -1084.852 | -821.3065 | -930.8801
Ag | PBE-TS | -1155.53518 | -647.3852 | -917.46428 | -905.17945 | -847.9924 | -1164.324 | -954.76758 | -1065.667
Ag | PBE-TSHI | -933.4226 | -332.9932 | -621.2333 | -401.5501 | -404.929 | -787.9625 | -544.0742 | -644.08207
Ag | PBE-D4 | -1017.295 | -425.4755 | -711.2127 | -558.6107 | -546.4671 | -933.8248 | -677.4905 | -784.9244
Ag | PBE-MBDHI | -933.2979 | -348.576 | -624.7966 | -432.6533 | -420.4417 | -796.0929 | -540.5452 | -647.2046
Ag | PBE-MBDFI | -1053.976 | -474.2637 | -755.1067 | -685.378 | -675.32571 | -1082.745 | -821.3677 | -927.3507
Ag | revPBE | -429.0915 | -14.51773 | -165.3769 | 70.60973 | 100.6432 | -104.0435 | 71.73544 | -13.79776
Ag | revPBE-D3 | -1225.146 | -632.6508 | -931.9627 | -901.7093 | -892.4986 | -1291.995 | -1037.126 | -1147.942
Ag | revPBE-D4 | -978.7219 | -434.474 | -698.0797 | -579.2991 | -566.9949 | -933.7178 | -694.5558 | -801.3212
Ag | PBEsol | -970.6278 | -282.3814 | -613.7746 | -350.9529 | -345.1977 | -806.68819 | -502.0458 | -622.0425
Ag | PBEsol-D3 | -1397.054 | -627.9426 | -1021.847 | -857.046 | -859.423 | -1388.78 | -1055.984 | -1183.76
Ag | PBEsol-D4 | -1180.46 | -451.4461 | -814.6298 | -598.3017 | -597.2106 | -1094.655 | -775.3875 | -899.3742
Ag | vdW-DF | -664.7039 | -276.369 | -429.6359 | -305.8442 | -275.4757 | -453.6977 | -308.6042 | -373.5884
Ag | vdW-DF2 | -670.4289 | -299.2276 | -456.4832 | -329.3995 | -300.6705 | -462.4116 | -336.2979 | -389.1841
Ag | optB86b-vdW | -1026.085 | -412.2429 | -707.5781 | -539.05033 | -527.6433 | -920.11231 | -662.3629 | -761.51811
Ag | rev-vdW-DF2 | -923.5825 | -334.1892 | -611.7136 | -423.3391 | -409.841 | -776.9195 | -530.9683 | -626.3041
Ag | R2SCAN | -956.2164 | -312.7063 | -617.6599 | -393.5639 | -383.9734 | -803.2077 | -516.9293 | -629.752
Ag | R2SCAN-D3 | -1184.50475 | -500.391 | -836.8762 | -662.2806 | -656.8262 | -1110.015 | -809.6931 | -926.4104
Ag | R2SCAN-D4 | -1096.101 | -426.8976 | -752.0013 | -557.4551 | -550.8005 | -992.6573 | -697.2358 | -812.56955
Ag | SCAN-rVV10 | -1164.884 | -443.5202 | -798.33872 | -587.4798 | -580.6793 | -1064.99495 | -746.5297 | -866.0707
Ag | PBE0 | -615.3022 | -77.54384 | -296.2372 | -57.30581 | -31.77524 | -349.8608 | -92.94433 | -211.278
Ag | PBE0-D3 | -1079.073 | -443.8137 | -741.8591 | -621.0367 | -605.5233 | -1021.373 | -724.545 | -855.3528
Ag | PBE0-D4 | -925.6653 | -321.023 | -593.4807 | -431.4133 | -412.3775 | -800.4525 | -514.87159 | -641.9935
Ag | PBE0-TSHI | -806.0933 | -242.045 | -517.1811 | -289.2913 | -285.5276 | -669.9765 | -393.1329 | -513.228
Ag | HSE06 | -609.0177 | -79.32597 | -292.9038 | -55.83034 | -30.24698 | -341.5779 | -88.53055 | -205.7975
Ag | HSE06-D4 | -912.984 | -317.9262 | -583.9714 | -422.0943 | -402.914 | -782.0656 | -501.2589 | -626.98882
Ag | B3LYP | -426.1608 | 13.75112 | -144.5942 | 124.6648 | 157.9827 | -46.73719 | 144.4841 | 56.06616
Ag | B3LYP-D2 | -1116.807 | -410.551 | -645.768 | -594.4453 | -625.945 | -1001.815 | -808.1743 | -890.0519
Ag | B3LYP-D2-Ne | -1116.807 | -410.551 | -645.768 | -594.4453 | -625.945 | -1001.815 | -808.1743 | -890.0519
Ag | B3LYP-D3 | -1200.698 | -581.3172 | -887.2221 | -814.9193 | -805.0522 | -1206.743 | -934.1283 | -1046.932
Ag | B3LYP-D4 | -1188.983 | -557.2839 | -876.3169 | -770.0625 | -761.917 | -1197.112 | -921.1869 | -1035.042
Ag | B2PLYP | -218.0636 | -218.0636 | -218.0636 | -218.0636 | -218.0636 | -218.0636 | -218.0636 | -218.0636
Ag | HF | -21.80197 | 228.2344 | 211.5903 | 512.1524 | 553.2514 | 508.615 | 672.5046 | 555.9821
Ag | MP2 | -946.0507 | -221.4728 | -546.2702 | -354.2208 | -338.5369 | -763.3751 | -470.7868 | -607.911
Ag | CCSD | -686.7145 | -80.09925 | -363.6379 | -115.7599 | -87.23577 | -386.6232 | -169.9614 | -275.4591
Ag | CCSD(T) | -902.6281 | -235.6121 | -550.9335 | -289.5193 | -292.2947 | -676.0667 | -413.4251 | -546.613
Cu | PBE | -1262.659 | -165.216 | -570.179 | -196.4332 | -179.8743 | -711.3826 | -299.3282 | -447.1362
Cu | PBE-D2 | -1640.221 | -388.5209 | -832.5515 | -575.8801 | -605.2052 | -1228.877 | -808.4711 | -933.0361
Cu | PBE-D2-Ne | -1473.574 | -295.0977 | -715.0077 | -407.2748 | -406.9454 | -983.59 | -574.0636 | -722.331
Cu | PBE-DDSC | -1552.643 | -393.7094 | -851.8273 | -535.0501 | -538.0653 | -1124.094 | -693.1068 | -836.54282
Cu | PBE-D3 | -1684.533 | -458.6646 | -966.04726 | -633.2543 | -631.03165 | -1283.434 | -810.5112 | -973.8883
Cu | PBE-TS | -1769.153 | -605.3078 | -1106.36 | -841.9571 | -787.0538 | -1390.408 | -949.609 | -1131.121
Cu | PBE-TSHI | -1523.737 | -316.8991 | -786.1965 | -407.2595 | -419.7981 | -1021.384 | -593.9308 | -736.1889
Cu | PBE-D4 | -1560.714 | -371.9361 | -852.0661 | -508.8907 | -503.0402 | -1127.187 | -667.7739 | -827.6227
Cu | PBE-MBDHI | -1522.366 | -329.9315 | -808.8682 | -432.6555 | -426.7534 | -1055.473 | -590.624 | -748.1707
Cu | PBE-MBDFI | -1638.694 | -438.9993 | -927.5933 | -667.5556 | -664.37923 | -1332.795 | -853.4909 | -1012.11
Cu | revPBE | -971.9174 | -21.92841 | -324.1188 | 20.57372 | 51.11232 | -339.1364 | -7.24748 | -139.1421
Cu | revPBE-D3 | -1771.274 | -565.459 | -1074.23 | -808.3408 | -806.9588 | -1450.289 | -990.394 | -1156.492
Cu | revPBE-D4 | -1480.958 | -364.5411 | -812.4333 | -507.2527 | -501.6836 | -1089.275 | -656.7753 | -816.6137
Cu | PBEsol | -1584.969 | -258.17 | -798.1168 | -355.2082 | -358.6094 | -1090.273 | -556.3969 | -731.0136
Cu | PBEsol-D3 | -1990.784 | -560.085 | -1180.666 | -777.5934 | -791.8626 | -1605.307 | -1031.275 | -1214.94276
Cu | PBEsol-D4 | -1777.09005 | -400.8852 | -980.7102 | -556.4327 | -566.1618 | -1338.314 | -784.572 | -963.3747
Cu | vdW-DF | -1109.592 | -234.7595 | -516.0189 | -269.894 | -232.8868 | -552.5272 | -277.1969 | -382.2893
Cu | vdW-DF2 | -1102.852 | -255.6628 | -540.67223 | -290.7372 | -252.2631 | -540.0219 | -294.1144 | -379.0161
Cu | optB86b-vdW | -1548.11003 | -354.8119 | -827.8274 | -482.18619 | -473.2284 | -1084.27272 | -632.643 | -779.4873
Cu | rev-vdW-DF2 | -1439.83 | -284.455 | -731.0897 | -380.6425 | -367.8911 | -942.79361 | -510.792 | -653.036
Cu | R2SCAN | -1581.973 | -274.2115 | -793.9314 | -371.1764 | -368.1521 | -1064.269 | -537.6125 | -715.7685
Cu | R2SCAN-D3 | -1799.327 | -438.948 | -999.6294 | -597.2135 | -599.7532 | -1337.17 | -790.2551 | -972.9993
Cu | R2SCAN-D4 | -1708.917 | -370.4672 | -915.3877 | -504.6859 | -505.6464 | -1227.08 | -688.0311 | -868.8637
Cu | SCAN-rVV10 | -1789.259 | -382.4961 | -965.9439 | -524.5825 | -527.2314 | -1300.808 | -729.38332 | -920.6726
Cu | PBE0 | -1093.853 | -59.67122 | -404.5249 | -54.48686 | -32.48004 | -514.2395 | -94.33037 | -290.9732
Cu | PBE0-D3 | -1551.265 | -380.6075 | -834.0964 | -530.5943 | -522.5871 | -1129.22272 | -646.58 | -859.505
Cu | PBE0-D4 | -1383.223 | -262.3084 | -677.9295 | -358.6652 | -346.2742 | -911.6783 | -449.279 | -656.5256
Cu | PBE0-TSHI | -1350.481 | -215.8011 | -624.0983 | -265.4541 | -270.9019 | -818.0727 | -380.8547 | -574.5682
Cu | HSE06 | -1081.255 | -61.59715 | -398.7624 | -52.51712 | -30.49887 | -504.3457 | -89.35873 | -285.5191
Cu | HSE06-D4 | -1364.75 | -260.3675 | -666.5507 | -350.3266 | -337.7372 | -892.4841 | -436.4861 | -642.8033
Cu | B3LYP | -871.0648 | 27.18474 | -235.7182 | 114.498 | 149.797 | -177.9354 | 143.8275 | -11.69937
Cu | B3LYP-D2 | -1399.641 | -285.442 | -603.0407 | -416.72991 | -445.6691 | -902.42688 | -568.9718 | -691.927
Cu | B3LYP-D2-Ne | -1399.641 | -285.442 | -603.0407 | -416.72991 | -445.6691 | -902.42688 | -568.9718 | -691.927
Cu | B3LYP-D3 | -1643.001 | -492.4085 | -958.2568 | -681.765 | -678.2021 | -1254.552 | -807.1704 | -994.4021
Cu | B3LYP-D4 | -1723.561 | -480.5641 | -1005.532 | -680.8519 | -680.9777 | -1364.17004 | -874.1355 | -1042.43151
Cu | B2PLYP | -223.4714 | -223.4714 | -223.4714 | -223.4714 | -223.4714 | -223.4714 | -223.4714 | -223.4714
Cu | HF | -187.9474 | 241.08 | 255.6135 | 516.3724 | 553.9057 | 590.2587 | 744.2425 | 557.7197
Cu | MP2 | -1471.6 | -152.3344 | -569.7932 | -264.7741 | -186.2116 | -791.4322 | -261.3764 | -509.9117
Cu | CCSD | -1074.19 | -38.67833 | -376.9743 | -61.97052 | 6.71653 | -406.8373 | -36.02984 | -202.6648
Cu | CCSD(T) | -1373.837 | -205.0172 | -627.8893 | -261.1633 | -218.251 | -747.0661 | -296.4905 | -496.4373

## Tetramer-MgO Relative Energy
Metal | Method | Energy 1 (meV) | Energy 2 (meV) | Energy 3 (meV) | Energy 4 (meV)
Au | PBE | 0 | 486.735 | 1160.881 | 1107.10494
Au | PBE-D2 | 0 | 768.9688 | 693.7823 | 1174.883
Au | PBE-D2-Ne | 0 | 768.9688 | 693.7823 | 1174.883
Au | PBE-DDSC | 0 | 582.5389 | 953.6318 | 1029.177
Au | PBE-D3 | 0 | 626.2173 | 919.0311 | 1015.328
Au | PBE-TS | 0 | 659.1273 | 958.418 | 835.4008
Au | PBE-TSHI | 0 | 593.3748 | 1092.797 | 1081.641
Au | PBE-D4 | 0 | 591.5501 | 960.8706 | 1058.323
Au | PBE-MBDHI | 0 | 572.0272 | 1070.941 | 1090.91
Au | PBE-MBDFI | 0 | 612.3964 | 823.0391 | 1031.205
Au | revPBE | 0 | 400.4496 | 1218.852 | 1048.762
Au | revPBE-D3 | 0 | 658.4569 | 733.2221 | 864.8728
Au | revPBE-D4 | 0 | 560.9632 | 851.3893 | 959.7144
Au | PBEsol | 0 | 589.4839 | 1176.304 | 1325.414
Au | PBEsol-D3 | 0 | 736.6236 | 986.5582 | 1233.407
Au | PBEsol-D4 | 0 | 660.708 | 1074.82 | 1279.347
Au | vdW-DF | 0 | 490.4497 | 966.4914 | 766.32
Au | vdW-DF2 | 0 | 460.134 | 920.4996 | 591.554
Au | optB86b-vdW | 0 | 622.2005 | 967.28608 | 1086.967
Au | rev-vdW-DF2 | 0 | 588.2003 | 1000.507 | 1081.08683
Au | R2SCAN | 0 | 608.5165 | 1204.704 | 1203.43871
Au | R2SCAN-D3 | 0 | 683.2761 | 1109.914 | 1155.82636
Au | R2SCAN-D4 | 0 | 653.7009 | 1140.724 | 1172.69
Au | SCAN-rVV10 | 0 | 657.8269 | 1351.858 | 1373.4
Au | PBE0 | 0 | 563.9634 | 1197.075 | 1250.992
Au | PBE0-D3 | 0 | 719.2528 | 939.8905 | 1148.387
Au | PBE0-D4 | 0 | 667.7012 | 1011.254 | 1196.883
Au | PBE0-TSHI | 0 | 668.2599 | 1133.098 | 1220.424
Au | HSE06 | 0 | 563.6011 | 1201.605 | 1238.381
Au | B3LYP-D2 | 0 | 860.2385 | 615.2682 | 1100.99
Au | B3LYP-D2-Ne | 0 | 860.2385 | 615.2682 | 1100.99
Au | B3LYP-D3 | 0 | 722.5017 | 770.5123 | 844.174
Au | B3LYP-D4 | 0 | 651.5766 | 836.2999 | 1034.11852
Au | B2PLYP | 0 | 579.5411 | 1174.631 | 1171.523
Au | HF | 0 | 480.3058 | 1170.463 | 978.1763
Au | MP2 | 0 | 854.7362 | 1157.899 | 1747.294
Au | CCSD | 0 | 688.7942 | 1171.311 | 1320.33
Au | CCSD(T) | 0 | 709.9699 | 1046.846 | 1343.027
Au | PBE+CC | 0 | 610.4687 | 1112.092 | 1422.028
Au | PBE-D2+CC | 0 | 770.5385 | 529.422 | 1346.005
Au | PBE-D2-Ne+CC | 0 | 770.5385 | 529.422 | 1346.005
Au | PBE-DDSC+CC | 0 | 693.686 | 924.5338 | 1298.007
Au | PBE-D3+CC | 0 | 734.0937 | 883.7015 | 1272.742
Au | PBE-TS+CC | 0 | 769.7103 | 894.1412 | 1132.834
Au | PBE-TSHI+CC | 0 | 706.9373 | 1032.245 | 1381.723
Au | PBE-D4+CC | 0 | 696.2245 | 928.216 | 1305.454
Au | PBE-MBDHI+CC | 0 | 678.5633 | 1032.147 | 1358.144
Au | PBE-MBDFI+CC | 0 | 712.8873 | 789.1584 | 1278.438
Au | revPBE+CC | 0 | 537.9996 | 1125.2 | 1498.325
Au | revPBE-D3+CC | 0 | 762.3272 | 666.9677 | 1195.385
Au | revPBE-D4+CC | 0 | 661.7731 | 788.9312 | 1283.855
Au | PBEsol+CC | 0 | 702.7397 | 1170.857 | 1425.281
Au | PBEsol-D3+CC | 0 | 845.4714 | 984.8508 | 1308.461
Au | PBEsol-D4+CC | 0 | 771.2165 | 1071.741 | 1363.546
Au | vdW-DF+CC | 0 | 607.3291 | 878.8288 | 1285.111
Au | vdW-DF2+CC | 0 | 590.7125 | 852.6807 | 1203.821
Au | optB86b-vdW+CC | 0 | 725.2691 | 946.7076 | 1299.003
Au | rev-vdW-DF2+CC | 0 | 695.6439 | 973.935 | 1329.713
Au | R2SCAN+CC | 0 | 712.712 | 1144.336 | 1367.107
Au | R2SCAN-D3+CC | 0 | 785.4242 | 1051.304 | 1308.331
Au | R2SCAN-D4+CC | 0 | 756.451 | 1081.617 | 1328.099
Au | SCAN-rVV10+CC | 0 | 790.567 | 1277.889 | 1376.641
Au | PBE0+CC | 0 | 623.4941 | 1106.777 | 1506.964
Au | PBE0-D3+CC | 0 | 763.2091 | 862.4024 | 1346.078
Au | PBE0-D4+CC | 0 | 712.2629 | 933.2914 | 1396.762
Au | PBE0-TSHI+CC | 0 | 720.0557 | 1033.666 | 1463.762
Au | HSE06+CC | 0 | 622.6339 | 1108.508 | 1507.279
Au | B3LYP-D2+CC | 0 | 779.9419 | 331.9526 | 1392.01
Au | B3LYP-D2-Ne+CC | 0 | 779.9419 | 331.9526 | 1392.01
Au | B3LYP-D3+CC | 0 | 772.2145 | 683.7148 | 1196.266
Au | B3LYP-D4+CC | 0 | 741.7793 | 815.1823 | 1232.374
Ag | PBE | 0 | 344.8053 | 468.4117 | 769.0598
Ag | PBE-D2 | 0 | 16.708 | 705.097 | 384.7087
Ag | PBE-D2-Ne | 0 | 16.708 | 705.097 | 384.7087
Ag | PBE-DDSC | 0 | 134.5794 | 596.66 | 561.2175
Ag | PBE-D3 | 0 | 48.95097 | 618.7372 | 510.0283
Ag | PBE-TS | 0 | 61.74549 | 655.9034 | 509.427
Ag | PBE-TSHI | 0 | 230.908 | 575.3136 | 638.8687
Ag | PBE-D4 | 0 | 115.3065 | 579.3947 | 588.76504
Ag | PBE-MBDHI | 0 | 207.7448 | 584.0091 | 656.6095
Ag | PBE-MBDFI | 0 | -55.71605 | 588.8808 | 404.4046
Ag | revPBE | 0 | 451.0832 | 354.1669 | 815.8284
Ag | revPBE-D3 | 0 | -145.6687 | 634.8226 | 301.428
Ag | revPBE-D4 | 0 | 24.20457 | 534.7151 | 485.3694
Ag | PBEsol | 0 | 257.6942 | 606.8909 | 815.9397
Ag | PBEsol-D3 | 0 | 24.44938 | 759.7547 | 587.4247
Ag | PBEsol-D4 | 0 | 139.1273 | 679.0227 | 703.14091
Ag | vdW-DF | 0 | 294.1584 | 441.5462 | 553.3821
Ag | vdW-DF2 | 0 | 314.0567 | 421.2144 | 470.2603
Ag | optB86b-vdW | 0 | 148.3458 | 626.6935 | 619.8518
Ag | rev-vdW-DF2 | 0 | 205.7557 | 584.1317 | 648.82415
Ag | R2SCAN | 0 | 241.6764 | 606.0961 | 759.1406
Ag | R2SCAN-D3 | 0 | 123.942 | 684.9275 | 642.803
Ag | R2SCAN-D4 | 0 | 166.4322 | 652.3266 | 686.2166
Ag | SCAN-rVV10 | 0 | 182.1108 | 682.8396 | 731.2593
Ag | PBE0 | 0 | 383.3858 | 493.3947 | 919.4164
Ag | PBE0-D3 | 0 | 68.70455 | 658.5789 | 640.4661
Ag | PBE0-D4 | 0 | 168.2781 | 601.3448 | 743.0475
Ag | PBE0-TSHI | 0 | 279.5889 | 602.5221 | 801.3209
Ag | HSE06 | 0 | 387.3239 | 491.5643 | 905.1943
Ag | B3LYP-D2 | 0 | 95.49634 | 707.6361 | 344.7188
Ag | B3LYP-D2-Ne | 0 | 95.49634 | 707.6361 | 344.7188
Ag | B3LYP-D3 | 0 | -42.05714 | 655.3207 | 384.347
Ag | B3LYP-D4 | 0 | -25.90611 | 642.8759 | 486.0013
Ag | B2PLYP | 0 | 369.6427 | 533.0352 | 883.8331
Ag | HF | 0 | 687.4063 | 275.0366 | 960.1052
Ag | MP2 | 0 | 89.34981 | 806.2955 | 1146.659
Ag | CCSD | 0 | 291.5201 | 614.0633 | 956.0219
Ag | CCSD(T) | 0 | 186.9254 | 676.8557 | 906.6262
Ag | PBE+CC | 0 | 302.4908 | 562.4713 | 1091.423
Ag | PBE-D2+CC | 0 | -78.52004 | 725.5535 | 615.7911
Ag | PBE-D2-Ne+CC | 0 | -78.52004 | 725.5535 | 615.7911
Ag | PBE-DDSC+CC | 0 | 98.18624 | 675.586 | 845.4629
Ag | PBE-D3+CC | 0 | 13.45973 | 689.4828 | 768.1282
Ag | PBE-TS+CC | 0 | 11.8499 | 742.7435 | 818.1195
Ag | PBE-TSHI+CC | 0 | 184.6459 | 662.3875 | 948.4847
Ag | PBE-D4+CC | 0 | 80.63834 | 647.3973 | 840.698
Ag | PBE-MBDHI+CC | 0 | 173.2197 | 645.2794 | 906.0133
Ag | PBE-MBDFI+CC | 0 | -89.38619 | 649.9481 | 654.2399
Ag | revPBE+CC | 0 | 383.2943 | 480.6239 | 1267.842
Ag | revPBE-D3+CC | 0 | -199.2582 | 710.5741 | 617.2505
Ag | revPBE-D4+CC | 0 | -28.10766 | 608.4897 | 800.4918
Ag | PBEsol+CC | 0 | 246.4949 | 657.0399 | 932.1571
Ag | PBEsol-D3+CC | 0 | 15.44625 | 802.6859 | 674.77
Ag | PBEsol-D4+CC | 0 | 129.3042 | 724.7474 | 801.56
Ag | vdW-DF+CC | 0 | 214.9197 | 583.5496 | 1095.319
Ag | vdW-DF2+CC | 0 | 237.2071 | 586.7573 | 1086.933
Ag | optB86b-vdW+CC | 0 | 115.7808 | 703.2016 | 868.0484
Ag | rev-vdW-DF2+CC | 0 | 166.4705 | 674.3276 | 949.3494
Ag | R2SCAN+CC | 0 | 221.6369 | 660.9417 | 908.0407
Ag | R2SCAN-D3+CC | 0 | 104.9474 | 736.3544 | 778.2531
Ag | R2SCAN-D4+CC | 0 | 147.1352 | 704.8046 | 825.4424
Ag | SCAN-rVV10+CC | 0 | 174.4528 | 729.3868 | 809.3236
Ag | PBE0+CC | 0 | 335.5601 | 560.5908 | 1157.853
Ag | PBE0-D3+CC | 0 | 27.40016 | 702.9445 | 814.2085
Ag | PBE0-D4+CC | 0 | 126.4833 | 647.6798 | 922.5509
Ag | PBE0-TSHI+CC | 0 | 229.7864 | 663.8627 | 1028.826
Ag | HSE06+CC | 0 | 335.584 | 559.5365 | 1163.196
Ag | B3LYP-D2+CC | 0 | -53.4456 | 738.6124 | 689.109
Ag | B3LYP-D2-Ne+CC | 0 | -53.4456 | 738.6124 | 689.109
Ag | B3LYP-D3+CC | 0 | -100.2482 | 731.4198 | 704.5037
Ag | B3LYP-D4+CC | 0 | -55.22651 | 691.3695 | 687.3189
Cu | PBE | 0 | 120.6255 | 927.9522 | 1504.187
Cu | PBE-D2 | 0 | -99.29539 | 1114.149 | 1090.648
Cu | PBE-D2-Ne | 0 | -99.29539 | 1114.149 | 1090.648
Cu | PBE-DDSC | 0 | 1.68609 | 1057.805 | 1291.506
Cu | PBE-D3 | 0 | -50.88299 | 1096.161 | 1256.698
Cu | PBE-TS | 0 | 8.79835 | 1163.012 | 1287.182
Cu | PBE-TSHI | 0 | 28.37593 | 1049.327 | 1324.455
Cu | PBE-D4 | 0 | -14.19002 | 1044.438 | 1331.507
Cu | PBE-MBDHI | 0 | -27.88569 | 1042.909 | 1309.039
Cu | PBE-MBDFI | 0 | -122.0029 | 1073.469 | 1074.807
Cu | revPBE | 0 | 244.5922 | 790.6396 | 1586.352
Cu | revPBE-D3 | 0 | -107.8455 | 1112.844 | 1082.362
Cu | revPBE-D4 | 0 | -22.09453 | 976.4881 | 1243.409
Cu | PBEsol | 0 | -82.84312 | 1126.47182 | 1456.209
Cu | PBEsol-D3 | 0 | -204.0997 | 1284.377 | 1261.35
Cu | PBEsol-D4 | 0 | -143.2724 | 1198.975 | 1361.81
Cu | vdW-DF | 0 | 332.8466 | 805.8332 | 1417.498
Cu | vdW-DF2 | 0 | 482.5455 | 753.0898 | 1458.54332
Cu | optB86b-vdW | 0 | 14.7355 | 1074.681 | 1333.104
Cu | rev-vdW-DF2 | 0 | 70.6531 | 1026.96 | 1373.91
Cu | R2SCAN | 0 | -49.59554 | 1134.604 | 1529.749
Cu | R2SCAN-D3 | 0 | -111.056 | 1215.62838 | 1430.411
Cu | R2SCAN-D4 | 0 | -87.58595 | 1180.559 | 1469.105
Cu | SCAN-rVV10 | 0 | -108.9537 | 1189.144 | 1497.84443
Cu | PBE0 | 0 | 163.99 | 964.4185 | 1539.016
Cu | PBE0-D3 | 0 | -13.48556 | 1147.966 | 1279.066
Cu | PBE0-D4 | 0 | 42.19496 | 1078.537 | 1376.215
Cu | PBE0-TSHI | 0 | 75.5253 | 1089.505 | 1365.879
Cu | HSE06 | 0 | 162.9389 | 958.8713 | 1525.517
Cu | B3LYP-D2 | 0 | 128.4177 | 1067.129 | 1074.346
Cu | B3LYP-D2-Ne | 0 | 128.4177 | 1067.129 | 1074.346
Cu | B3LYP-D3 | 0 | 82.0579 | 1120.805 | 1163.036
Cu | B3LYP-D4 | 0 | -98.89343 | 1111.911 | 1229.045
Cu | B2PLYP | 0 | 210.6334 | 1034.122 | 1597.374
Cu | HF | 0 | 584.2974 | 513.8011 | 1204.307
Cu | MP2 | 0 | -24.35336 | 1390.913 | 1752.423
Cu | CCSD | 0 | 154.8482 | 1003.046 | 1377.555
Cu | CCSD(T) | 0 | 18.33465 | 1123.713 | 1390.156
Cu | PBE+CC | 0 | 109.5048 | 995.932 | 1371.156
Cu | PBE-D2+CC | 0 | -119.8978 | 1163.014 | 957.8631
Cu | PBE-D2-Ne+CC | 0 | -119.8978 | 1163.014 | 957.8631
Cu | PBE-DDSC+CC | 0 | 0.9111003 | 1121.108 | 1136.056
Cu | PBE-D3+CC | 0 | -48.47856 | 1157.728 | 1073.337
Cu | PBE-TS+CC | 0 | -14.10431 | 1226.159 | 1128.742
Cu | PBE-TSHI+CC | 0 | 0.9833603 | 1112.789 | 1166.477
Cu | PBE-D4+CC | 0 | -9.85365 | 1105.249 | 1142.337
Cu | PBE-MBDHI+CC | 0 | -22.51504 | 1099.811 | 1120.792
Cu | PBE-MBDFI+CC | 0 | -114.4661 | 1132.183 | 888.1656
Cu | revPBE+CC | 0 | 185.1288 | 875.8239 | 1632.406
Cu | revPBE-D3+CC | 0 | -137.392 | 1183.442 | 1020.043
Cu | revPBE-D4+CC | 0 | -46.15122 | 1045.017 | 1176.496
Cu | PBEsol+CC | 0 | -17.09995 | 1161.851 | 1045.124
Cu | PBEsol-D3+CC | 0 | -135.6872 | 1318.568 | 827.7815
Cu | PBEsol-D4+CC | 0 | -75.6806 | 1233.586 | 936.2115
Cu | vdW-DF+CC | 0 | 215.4356 | 913.4026 | 1653.336
Cu | vdW-DF2+CC | 0 | 321.4509 | 884.3334 | 1736.34
Cu | optB86b-vdW+CC | 0 | 15.02799 | 1136.976 | 1172.357
Cu | rev-vdW-DF2+CC | 0 | 50.07201 | 1097.556 | 1275.342
Cu | R2SCAN+CC | 0 | 2.63522 | 1164.409 | 1124.518
Cu | R2SCAN-D3+CC | 0 | -57.41031 | 1244.796 | 1014.448
Cu | R2SCAN-D4+CC | 0 | -34.29871 | 1209.921 | 1055.858
Cu | SCAN-rVV10+CC | 0 | -36.26172 | 1223.825 | 1002.81
Cu | PBE0+CC | 0 | 92.48715 | 989.9165 | 1634.572
Cu | PBE0-D3+CC | 0 | -72.88413 | 1167.705 | 1324.279
Cu | PBE0-D4+CC | 0 | -17.9162 | 1098.8 | 1424.487
Cu | PBE0-TSHI+CC | 0 | -12.99284 | 1110.964 | 1438.437
Cu | HSE06+CC | 0 | 88.71427 | 984.1933 | 1639.366
Cu | B3LYP-D2+CC | 0 | -40.60641 | 1105.205 | 1377.651
Cu | B3LYP-D2-Ne+CC | 0 | -40.60641 | 1105.205 | 1377.651
Cu | B3LYP-D3+CC | 0 | -39.02876 | 1168.827 | 1350.28
Cu | B3LYP-D4+CC | 0 | -83.07989 | 1167.153 | 999.988

## Au20-MgO Relative Energy
Method | Energy1(meV) | Energy2(meV) | Energy3(meV)
PBE | 0 | 1181.391 | 1085.184
PBE-D2 | 0 | 648.5108 | 440.3177
PBE-D2-Ne | 0 | 648.5108 | 440.3177
PBE-DDSC | 0 | 660.8503 | 585.4267
PBE-D3 | 0 | -560.4502 | -785.6821
PBE-D3BJ | 0 | 392.3161 | 290.5995
PBE-TS | 0 | -725.6342 | -823.7039
PBE-TSHI | 0 | 755.6539 | 670.2846
PBE-D4 | 0 | 1039.125 | 964.3233
PBE-MBDHI | 0 | 0 | 0
PBE-MBDFI | 0 | 0 | 0
revPBE | 0 | 1251.918 | 1151.355
revPBE-D3 | 0 | -905.1727 | -1280.215
revPBE-D3BJ | 0 | -127.2445 | -236.1978
revPBE-D4 | 0 | 1078.347 | 1010.605
PBEsol | 0 | 1394.6 | 1292.294
PBEsol-D3 | 0 | 333.8625 | 225.791
PBEsol-D4 | 0 | 1000.322 | 905.341
vdW-DF | 0 | 521.4161 | 435.5473
vdW-DF2 | 0 | 96.98157 | 24.82018
optB86b-vdW | 0 | 966.7747 | 881.7297
rev-vdW-DF2 | 0 | 1080.119 | 999.9127
R2SCAN | 0 | 1152.219 | 1005.791
R2SCAN-D3 | 0 | 556.5175 | 403.6215
R2SCAN-D4 | 0 | 848.497 | 685.9998
R2SCAN-rVV10 | 0 | 908.2645 | 755.5743
SCAN-rVV10 | 0 | 696.3187 | 499.46946
PBE0 | 0 | 1986.127 | 1778.477
PBE0-D3 | 0 | 1087.916 | 876.2338
PBE0-D4 | 0 | 1750.40816 | 1562.154
PBE0-TSHI | 0 | 1536.797 | 1342.786
HSE06 | 0 | 1904.812 | 1717.579
HSE06-D4 | 0 | 1676.78 | 1509.536
B3LYP | 0 | 1314.526 | 1114.599
B3LYP-D2 | 0 | 568.5988 | 211.9283
B3LYP-D3 | 0 | 217.2095 | 18.28131
B3LYP-D4 | 0 | 0 | 0
M06L | 0 | 2070.921 | 1937.237

## Au20-MgO dCC Relative Energy
Method | Energy1(meV) | Energy2(meV)
PBE | 0 | 3405.074
PBE-D2 | 0 | 326.5933
PBE-D2-Ne | 0 | 326.5933
PBE-DDSC | 0 | 2209.85
PBE-D3 | 0 | 448.226
PBE-D3BJ | 0 | 1556.119
PBE-TS | 0 | 998.7474
PBE-TSHI | 0 | 0
PBE-D4 | 0 | 2073.974
PBE-MBDHI | 0 | 1412.246
PBE-MBDFI | 0 | 1009.098
revPBE | 0 | 4118.419
revPBE-D3 | 0 | -641.024
revPBE-D3BJ | 0 | 591.9413
revPBE-D4 | 0 | 1870.597
PBEsol | 0 | 2682.59
PBEsol-D3 | 0 | 894.3937
PBEsol-D4 | 0 | 1821.778
vdW-DF | 0 | 2916.893
vdW-DF2 | 0 | 2934.223
optB86b-vdW | 0 | 1923.81
rev-vdW-DF2 | 0 | 2223.25
R2SCAN | 0 | 2643.334
R2SCAN-D3 | 0 | 1719.31
R2SCAN-D4 | 0 | 2086.404
R2SCAN-rVV10 | 0 | 1883.114
SCAN-rVV10 | 0 | 1913.579
PBE0 | 0 | 3569.975
PBE0-D3 | 0 | 1537.015
PBE0-D4 | 0 | 2259.063
PBE0-TSHI | 0 | 2671.401
HSE06 | 0 | 3585.466
HSE06-D4 | 0 | 2299.351
B3LYP | 0 | 4193.997
B3LYP-D2 | 0 | -115.7705
B3LYP-D3 | 0 | 735.1992
B3LYP-D4 | 0 | 4121.681
M06L | 0 | 2043.362