## Sheet1
Metal | Method | Energy1(meV) | Energy2(meV) | Energy3(meV) | Energy4(meV) | Energy5(meV) | Energy6(meV) | Energy7(meV) | Energy8(meV)
Au | PBE | 1427.7 | 304.5358 | 779.2797 | 368.5756 | 299.81 | 700.2423 | 496.2367 | 459.369
Au | PBE-D2 | 2146.727 | 837.8047 | 1340.988 | 1265.955 | 1244.891 | 1834.01 | 1480.743 | 1454.605
Au | PBE-D2-Ne | 1842.342 | 613.0692 | 1080.24923 | 894.8714 | 824.8359 | 1296.628 | 1051.53 | 1017.64929
Au | PBE-DDSC | 1698.903 | 535.8809 | 1050.882 | 747.21438 | 687.6447 | 1128.572 | 920.75009 | 868.5346
Au | PBE-D30 | 2046.563 | 814.5334 | 1366.229 | 1218.579 | 1193.69164 | 1721.15046 | 1424.16 | 1381.285
Au | PBE-D3 | 1909.33 | 678.9045 | 1239.531 | 966.8617 | 897.5269 | 1389.124 | 1158.286 | 1106.065
Au | PBE-TS | 1889.766 | 754.5035 | 1281.017 | 1098.90736 | 967.3609 | 1375.79027 | 1206.382 | 1161.367
Au | PBE-TSHI | 1686.209 | 471.9612 | 1004.142 | 622.8132 | 576.3489 | 1039.453 | 825.5732 | 776.6408
Au | PBE-D4 | 1790.121 | 583.5111 | 1126.131 | 825.6627 | 755.4438 | 1232.339 | 1005.799 | 955.9244
Au | PBE-MBDHI | 1684.383 | 491.1528 | 1017.22 | 656.6192 | 591.4273 | 1051.612 | 827.0758 | 780.9673
Au | PBE-MBDFI | 1861.471 | 649.574 | 1194.673 | 998.5469 | 921.21585 | 1397.572 | 1183.783 | 1111.363
Au | revPBE | 1119.414 | 118.7311 | 500.7309 | 62.84409 | -7.03507 | 278.988 | 115.7109 | 96.23321
Au | REVPBE-D30 | 2143.71407 | 910.0466 | 1415.275 | 1428.105 | 1476.162 | 2043.78593 | 1686.262 | 1654.046
Au | revPBE-D3 | 2022.837 | 814.2422 | 1365.858 | 1204.369 | 1130.491 | 1601.969 | 1385.02618 | 1334.405
Au | revPBE-D4 | 1727.486 | 580.6313 | 1089.874 | 842.397 | 767.9289 | 1208.31116 | 1002.364 | 957.1331
Au | PBEsol | 1788.035 | 440.5867 | 1053.868 | 608.3433 | 548.2931 | 1134.325 | 849.0939 | 794.7642
Au | PBEsol-D3 | 2269.436 | 827.2505 | 1512.673 | 1184.83757 | 1126.945 | 1779.133 | 1473.618 | 1408.236
Au | PBEsol-D4 | 2026.255 | 630.7841 | 1281.716 | 895.6515 | 837.4055 | 1459.039 | 1163.264 | 1102.914
Au | vdW-DF | 1330.49982 | 401.8164 | 769.0774 | 508.6577 | 427.6106 | 663.6653 | 546.9704 | 504.1945
Au | vdW-DF2 | 1274.971 | 428.9616 | 773.0855 | 541.7367 | 455.1077 | 642.0962 | 561.5171 | 508.6773
Au | optB86b-vdW | 1814.181 | 576.4157 | 1137.324 | 827.7426 | 758.3253 | 1255.873 | 1026.111 | 959.5157
Au | rev-vdW-DF2 | 1701.25983 | 495.5117 | 1035.156 | 704.1303 | 633.6049 | 1106.7 | 885.2734 | 822.77236
Au | R2SCAN | 1739.46444 | 418.6579 | 999.7604 | 628.0763 | 548.626 | 1050.217 | 808.9519 | 733.1843
Au | R2SCAN-D3 | 1993.436 | 625.7532 | 1242.724 | 929.712 | 851.3353 | 1385.5317 | 1134.33 | 1053.112
Au | R2SCAN-D4 | 1895.7 | 545.2061 | 1149.798 | 815.5718 | 737.1891 | 1260.759 | 1013.05826 | 933.5636
Au | R2SCAN-RVV10 | 1941.793 | 573.9937 | 1192.173 | 874.9014 | 796.7248 | 1340.195 | 1087.011 | 1002.413
Au | SCAN-rVV10 | 2127.081 | 588.9272 | 1278.167 | 892.6809 | 805.0628 | 1415.649 | 1135.674 | 1023.069
Au | PBE0 | 1301.333 | 127.9175 | 593.2075 | 170.5015 | 100.0361 | 507.4784 | 255.1693 | 260.5141
Au | PBE0-D30 | 1997.3528 | 688.4902 | 1237.048 | 1105.198 | 1102.32 | 1672.198 | 1290.207 | 1288.798
Au | PBE0-D3 | 1828.123 | 539.0559 | 1096.493 | 824.9812 | 753.585 | 1255.965 | 975.9458 | 965.2845
Au | PBE0-D4 | 1654.35 | 400.7526 | 930.4627 | 613.3099 | 542.0577 | 1019.27 | 746.4767 | 739.9206
Au | PBE0-TSHI | 1563.834 | 305.2857 | 824.8982 | 433.0603 | 381.9375 | 844.97537 | 581.50888 | 574.968
Au | HSE06 | 1298.346 | 131.6547 | 592.449 | 170.0144 | 99.17464 | 502.80649 | 252.1652 | 258.3366
Au | HSE06-D4 | 1644.859 | 399.6208 | 923.4405 | 603.9015 | 532.5329 | 1003.966 | 733.441 | 728.0446
Au | B3LYP | 1040.955 | 32.05982 | 406.9833 | -36.65274 | -113.5525 | 154.0384 | -26.96158 | -25.99538
Au | B3LYP-D2 | 2047.585 | 778.4842 | 1193.1657 | 1219.544 | 1209.413 | 1741.36613 | 1351.296 | 1367.303
Au | B3LYP-D2-Ne | 2047.585 | 778.4842 | 1193.1657 | 1219.544 | 1209.413 | 1741.36613 | 1351.296 | 1367.303
Au | B3LYP-D30 | 2126.836 | 908.7591 | 1408.872 | 1459.875 | 1504.308 | 2050.111 | 1636.402 | 1627.873
Au | B3LYP-D3 | 1926.42877 | 707.54125 | 1253.214 | 1078.404 | 1001.078 | 1458.78 | 1221.572 | 1190.44
Au | B3LYP-D4 | 1988.322 | 733.7068 | 1316.109 | 1084.895 | 1012.085 | 1536.31681 | 1295.758 | 1237.939
Au | HF | 403.468 | -295.339 | -183.5876 | -571.7194 | -646.319 | -609.3388 | -804.4689 | -637.4878
Au | MP2 | 1942.487 | 251.5532 | 942.6139 | 565.07 | 481.5925 | 1056.525 | 747.7169 | 702.9522
Au | CCSD | 1449.98 | 96.12695 | 633.534 | 230.1326 | 142.5266 | 545.5106 | 288.44 | 305.6094
Au | CCSD(T) | 1695.354 | 229.1837 | 870.8084 | 431.2744 | 355.0307 | 879.504 | 587.8701 | 587.2207
Ag | PBE | 697.50274 | 175.9997 | 404.6301 | 174.4745 | 155.03225 | 465.1637 | 240.4989 | 338.1533
Ag | PBE-D2 | 1190.749 | 478.9733 | 762.5338 | 688.0181 | 714.96629 | 1147.23566 | 920.8932 | 1013.89195
Ag | PBE-D2-Ne | 945.8013 | 351.8215 | 607.0767 | 460.3695 | 457.9766 | 818.6641 | 606.3644 | 710.9704
Ag | PBE-DDSC | 982.038 | 415.5703 | 682.6743 | 539.7697 | 535.8179 | 888.8255 | 653.4363 | 747.0242
Ag | PBE-D30 | 1278.807 | 624.2333 | 928.81809 | 902.5799 | 938.3808 | 1404.1 | 1098.351 | 1198.643
Ag | PBE-D3 | 1123.269 | 510.2491 | 813.4736 | 689.1117 | 680.0091 | 1084.852 | 821.3065 | 930.8801
Ag | PBE-TS | 1155.53518 | 647.3852 | 917.46428 | 905.17945 | 847.9924 | 1164.324 | 954.76758 | 1065.667
Ag | PBE-TSHI | 933.4226 | 332.9932 | 621.2333 | 401.5501 | 404.929 | 787.9625 | 544.0742 | 644.08207
Ag | PBE-D4 | 1017.295 | 425.4755 | 711.2127 | 558.6107 | 546.4671 | 933.8248 | 677.4905 | 784.9244
Ag | PBE-MBDHI | 933.2979 | 348.576 | 624.7966 | 432.6533 | 420.4417 | 796.0929 | 540.5452 | 647.2046
Ag | PBE-MBDFI | 1053.976 | 474.2637 | 755.1067 | 685.378 | 675.32571 | 1082.745 | 821.3677 | 927.3507
Ag | revPBE | 429.0915 | 14.51773 | 165.3769 | -70.60973 | -100.6432 | 104.0435 | -71.73544 | 13.79776
Ag | REVPBE-D30 | 1419.846 | 701.3882 | 995.9223 | 1072.227 | 1181.474 | 1736.35042 | 1392.178 | 1475.305
Ag | revPBE-D3 | 1225.146 | 632.6508 | 931.9627 | 901.7093 | 892.4986 | 1291.995 | 1037.126 | 1147.942
Ag | revPBE-D4 | 978.7219 | 434.474 | 698.0797 | 579.2991 | 566.9949 | 933.7178 | 694.5558 | 801.3212
Ag | PBEsol | 970.6278 | 282.3814 | 613.7746 | 350.9529 | 345.1977 | 806.68819 | 502.0458 | 622.0425
Ag | PBEsol-D3 | 1397.054 | 627.9426 | 1021.847 | 857.046 | 859.423 | 1388.78 | 1055.984 | 1183.76
Ag | PBEsol-D4 | 1180.46 | 451.4461 | 814.6298 | 598.3017 | 597.2106 | 1094.655 | 775.3875 | 899.3742
Ag | vdW-DF | 664.7039 | 276.369 | 429.6359 | 305.8442 | 275.4757 | 453.6977 | 308.6042 | 373.5884
Ag | vdW-DF2 | 670.4289 | 299.2276 | 456.4832 | 329.3995 | 300.6705 | 462.4116 | 336.2979 | 389.1841
Ag | optB86b-vdW | 1026.085 | 412.2429 | 707.5781 | 539.05033 | 527.6433 | 920.11231 | 662.3629 | 761.51811
Ag | rev-vdW-DF2 | 923.5825 | 334.1892 | 611.7136 | 423.3391 | 409.841 | 776.9195 | 530.9683 | 626.3041
Ag | R2SCAN | 956.2164 | 312.7063 | 617.6599 | 393.5639 | 383.9734 | 803.2077 | 516.9293 | 629.752
Ag | R2SCAN-D3 | 1184.50475 | 500.391 | 836.8762 | 662.2806 | 656.8262 | 1110.015 | 809.6931 | 926.4104
Ag | R2SCAN-D4 | 1096.101 | 426.8976 | 752.0013 | 557.4551 | 550.8005 | 992.6573 | 697.2358 | 812.56955
Ag | R2SCAN-RVV10 | 1139.248 | 454.0672 | 791.6245 | 605.364 | 601.2518 | 1061.708 | 758.7731 | 875.1536
Ag | SCAN-rVV10 | 1164.884 | 443.5202 | 798.33872 | 587.4798 | 580.6793 | 1064.99495 | 746.5297 | 866.0707
Ag | PBE0 | 615.3022 | 77.54384 | 296.2372 | 57.30581 | 31.77524 | 349.8608 | 92.94433 | 211.278
Ag | PBE0-D30 | 1275.488 | 565.1857 | 871.2498 | 848.6057 | 903.627 | 1421.444 | 1055.118 | 1172.658
Ag | PBE0-D3 | 1079.073 | 443.8137 | 741.8591 | 621.0367 | 605.5233 | 1021.373 | 724.545 | 855.3528
Ag | PBE0-D4 | 925.6653 | 321.023 | 593.4807 | 431.4133 | 412.3775 | 800.4525 | 514.87159 | 641.9935
Ag | PBE0-TSHI | 806.0933 | 242.045 | 517.1811 | 289.2913 | 285.5276 | 669.9765 | 393.1329 | 513.228
Ag | HSE06 | 609.0177 | 79.32597 | 292.9038 | 55.83034 | 30.24698 | 341.5779 | 88.53055 | 205.7975
Ag | HSE06-D4 | 912.984 | 317.9262 | 583.9714 | 422.0943 | 402.914 | 782.0656 | 501.2589 | 626.98882
Ag | B3LYP | 426.1608 | -13.75112 | 144.5942 | -124.6648 | -157.9827 | 46.73719 | -144.4841 | -56.06616
Ag | B3LYP-D2 | 1116.807 | 410.551 | 645.768 | 594.4453 | 625.945 | 1001.815 | 808.1743 | 890.0519
Ag | B3LYP-D2-Ne | 1116.807 | 410.551 | 645.768 | 594.4453 | 625.945 | 1001.815 | 808.1743 | 890.0519
Ag | B3LYP-D30 | 1467.57 | 741.8384 | 1036.40609 | 1125.183 | 1238.097 | 1791.499 | 1404.172 | 1488.676
Ag | B3LYP-D3 | 1200.698 | 581.3172 | 887.2221 | 814.9193 | 805.0522 | 1206.743 | 934.1283 | 1046.932
Ag | B3LYP-D4 | 1188.983 | 557.2839 | 876.3169 | 770.0625 | 761.917 | 1197.112 | 921.1869 | 1035.042
Ag | HF | 21.80197 | -228.2344 | -211.5903 | -512.1524 | -553.2514 | -508.615 | -672.5046 | -555.9821
Ag | MP2 | 946.0507 | 221.4728 | 546.2702 | 354.2208 | 338.5369 | 763.3751 | 470.7868 | 607.911
Ag | CCSD | 686.7145 | 80.09925 | 363.6379 | 115.7599 | 87.23577 | 386.6232 | 169.9614 | 275.4591
Ag | CCSD(T) | 902.6281 | 235.6121 | 550.9335 | 289.5193 | 292.2947 | 676.0667 | 413.4251 | 546.613
Cu | PBE | 1262.659 | 165.216 | 570.179 | 196.4332 | 179.8743 | 711.3826 | 299.3282 | 447.1362
Cu | PBE-D2 | 1640.221 | 388.5209 | 832.5515 | 575.8801 | 605.2052 | 1228.877 | 808.4711 | 933.0361
Cu | PBE-D2-Ne | 1473.574 | 295.0977 | 715.0077 | 407.2748 | 406.9454 | 983.59 | 574.0636 | 722.331
Cu | PBE-DDSC | 1552.643 | 393.7094 | 851.8273 | 535.0501 | 538.0653 | 1124.094 | 693.1068 | 836.54282
Cu | PBE-D30 | 4365.564 | 460.2194 | 935.0392 | 628.7693 | 614.584 | 1198.24039 | 755.4084 | 916.5722
Cu | PBE-D3 | 1684.533 | 458.6646 | 966.04726 | 633.2543 | 631.03165 | 1283.434 | 810.5112 | 973.8883
Cu | PBE-TS | 1769.153 | 605.3078 | 1106.36 | 841.9571 | 787.0538 | 1390.408 | 949.609 | 1131.121
Cu | PBE-TSHI | 1523.737 | 316.8991 | 786.1965 | 407.2595 | 419.7981 | 1021.384 | 593.9308 | 736.1889
Cu | PBE-D4 | 1560.714 | 371.9361 | 852.0661 | 508.8907 | 503.0402 | 1127.187 | 667.7739 | 827.6227
Cu | PBE-MBDHI | 1522.366 | 329.9315 | 808.8682 | 432.6555 | 426.7534 | 1055.473 | 590.624 | 748.1707
Cu | PBE-MBDFI | 1638.694 | 438.9993 | 927.5933 | 667.5556 | 664.37923 | 1332.795 | 853.4909 | 1012.11
Cu | revPBE | 971.9174 | 21.92841 | 324.1188 | -20.57372 | -51.11232 | 339.1364 | 7.24748 | 139.1421
Cu | REVPBE-D30 | 1522.822 | 505.5145 | 918.1983 | 724.3226 | 707.66054 | 1190.976 | 791.9899 | 953.6182
Cu | revPBE-D3 | 1771.274 | 565.459 | 1074.23 | 808.3408 | 806.9588 | 1450.289 | 990.394 | 1156.492
Cu | revPBE-D4 | 1480.958 | 364.5411 | 812.4333 | 507.2527 | 501.6836 | 1089.275 | 656.7753 | 816.6137
Cu | PBEsol | 1584.969 | 258.17 | 798.1168 | 355.2082 | 358.6094 | 1090.273 | 556.3969 | 731.0136
Cu | PBEsol-D3 | 1990.784 | 560.085 | 1180.666 | 777.5934 | 791.8626 | 1605.307 | 1031.275 | 1214.94276
Cu | PBEsol-D4 | 1777.09005 | 400.8852 | 980.7102 | 556.4327 | 566.1618 | 1338.314 | 784.572 | 963.3747
Cu | vdW-DF | 1109.592 | 234.7595 | 516.0189 | 269.894 | 232.8868 | 552.5272 | 277.1969 | 382.2893
Cu | vdW-DF2 | 1102.852 | 255.6628 | 540.67223 | 290.7372 | 252.2631 | 540.0219 | 294.1144 | 379.0161
Cu | optB86b-vdW | 1548.11003 | 354.8119 | 827.8274 | 482.18619 | 473.2284 | 1084.27272 | 632.643 | 779.4873
Cu | rev-vdW-DF2 | 1439.83 | 284.455 | 731.0897 | 380.6425 | 367.8911 | 942.79361 | 510.792 | 653.036
Cu | R2SCAN | 1581.973 | 274.2115 | 793.9314 | 371.1764 | 368.1521 | 1064.269 | 537.6125 | 715.7685
Cu | R2SCAN-D3 | 1799.327 | 438.948 | 999.6294 | 597.2135 | 599.7532 | 1337.17 | 790.2551 | 972.9993
Cu | R2SCAN-D4 | 1708.917 | 370.4672 | 915.3877 | 504.6859 | 505.6464 | 1227.08 | 688.0311 | 868.8637
Cu | R2SCAN-RVV10 | 1749.57222 | 391.5077 | 950.228 | 542.4155 | 545.9059 | 1289.075 | 739.3911 | 920.6358
Cu | SCAN-rVV10 | 1789.259 | 382.4961 | 965.9439 | 524.5825 | 527.2314 | 1300.808 | 729.38332 | 920.6726
Cu | PBE0 | 1093.853 | 59.67122 | 404.5249 | 54.48686 | 32.48004 | 514.2395 | 94.33037 | 290.9732
Cu | PBE0-D30 | 1468.443 | 382.4538 | 800.0452 | 527.9552 | 509.4631 | 1043.368 | 590.8365 | 802.8102
Cu | PBE0-D3 | 1551.265 | 380.6075 | 834.0964 | 530.5943 | 522.5871 | 1129.22272 | 646.58 | 859.505
Cu | PBE0-D4 | 1383.223 | 262.3084 | 677.9295 | 358.6652 | 346.2742 | 911.6783 | 449.279 | 656.5256
Cu | PBE0-TSHI | 1350.481 | 215.8011 | 624.0983 | 265.4541 | 270.9019 | 818.0727 | 380.8547 | 574.5682
Cu | HSE06 | 1081.255 | 61.59715 | 398.7624 | 52.51712 | 30.49887 | 504.3457 | 89.35873 | 285.5191
Cu | HSE06-D4 | 1364.75 | 260.3675 | 666.5507 | 350.3266 | 337.7372 | 892.4841 | 436.4861 | 642.8033
Cu | B3LYP | 871.0648 | -27.18474 | 235.7182 | -114.498 | -149.797 | 177.9354 | -143.8275 | 11.69937
Cu | B3LYP-D2 | 1399.641 | 285.442 | 603.0407 | 416.72991 | 445.6691 | 902.42688 | 568.9718 | 691.927
Cu | B3LYP-D2-Ne | 1399.641 | 285.442 | 603.0407 | 416.72991 | 445.6691 | 902.42688 | 568.9718 | 691.927
Cu | B3LYP-D30 | 1439.55 | 470.4549 | 850.87312 | 636.002 | 602.3089 | 1013.45 | 637.4756 | 822.2104
Cu | B3LYP-D3 | 1643.001 | 492.4085 | 958.2568 | 681.765 | 678.2021 | 1254.552 | 807.1704 | 994.4021
Cu | B3LYP-D4 | 1723.561 | 480.5641 | 1005.532 | 680.8519 | 680.9777 | 1364.17004 | 874.1355 | 1042.43151
Cu | HF | 187.9474 | -241.08 | -255.6135 | -516.3724 | -553.9057 | -590.2587 | -744.2425 | -557.7197
Cu | MP2 | 1471.6 | 152.3344 | 569.7932 | 264.7741 | 186.2116 | 791.4322 | 261.3764 | 509.9117
Cu | CCSD | 1074.19 | 38.67833 | 376.9743 | 61.97052 | -6.71653 | 406.8373 | 36.02984 | 202.6648
Cu | CCSD(T) | 1373.837 | 205.0172 | 627.8893 | 261.1633 | 218.251 | 747.0661 | 296.4905 | 496.4373