## Sheet1
Metal | Cluster | Method | Energy_1(meV) | Energy_2(meV) | Energy_3(meV) | Energy_4(meV)
Au | 4 | PBE | 0 | 24.69048 | 391.88046 | 1147.9543
Au | 4 | PBE-D2 | 0 | 25.46927 | 359.68786 | 1101.40248
Au | 4 | PBE-DDSC | 0 | 57.10069 | 453.20983 | 1132.22432
Au | 4 | PBE-D30 | 0 | 29.50667 | 390.54379 | 1111.2214
Au | 4 | PBE-D3 | 0 | 54.71822 | 448.85376 | 1131.71793
Au | 4 | PBE-TS | 0 | 21.84787 | 376.99171 | 1158.67871
Au | 4 | PBE-TSHI | 0 | 22.84438 | 378.15012 | 1161.32457
Au | 4 | PBE-D4 | 0 | 60.66217 | 459.28888 | 1128.35175
Au | 4 | PBE-MBDHI | 0 | 54.39634 | 436.69783 | 1130.40227
Au | 4 | PBE-MBDFI | 0 | 62.01292 | 456.00098 | 1126.65778
Au | 4 | revPBE | 0 | -48.19308 | 246.75018 | 1116.45931
Au | 4 | REVPBE-D30 | 0 | -12.89879 | 286.83412 | 982.04087
Au | 4 | revPBE-D3 | 0 | 14.23577 | 363.3539 | 1082.13212
Au | 4 | revPBE-D4 | 0 | 20.96336 | 374.14055 | 1077.34788
Au | 4 | PBEsol | 0 | 113.19459 | 593.37927 | 1226.60637
Au | 4 | PBEsol-D3 | 0 | 121.81812 | 615.71715 | 1222.8285
Au | 4 | PBEsol-D4 | 0 | 118.58933 | 607.58305 | 1224.23719
Au | 4 | vdW-DF | 0 | -46.71199 | 207.98395 | 1019.70231
Au | 4 | vdW-DF2 | 0 | -66.56306 | 134.53359 | 984.91679
Au | 4 | optB86b-vdW | 0 | 83.22139 | 504.06569 | 1129.54864
Au | 4 | rev-vdW-DF2 | 0 | 70.27268 | 468.04226 | 1130.80838
Au | 4 | TPSS | 0 | 54.95114 | 482.85811 | 1154.36958
Au | 4 | R2SCAN | 0 | 47.64016 | 477.5503 | 1171.039
Au | 4 | R2SCAN-D3 | 0 | 51.64556 | 487.7443 | 1169.23193
Au | 4 | R2SCAN-D4 | 0 | 50.47986 | 485.11291 | 1169.76784
Au | 4 | R2SCAN-RVV10 | 0 | 73.10479 | 527.95945 | 1166.58161
Au | 4 | SCAN-rVV10 | 0 | 44.54183 | 491.5801 | 1245.651
Au | 4 | PBE0 | 0 | 33.32441 | 484.76156 | 1150.78775
Au | 4 | PBE0-D30 | 0 | 41.34607 | 489.61195 | 1098.56146
Au | 4 | PBE0-D3 | 0 | 62.49077 | 540.84992 | 1135.40583
Au | 4 | PBE0-D4 | 0 | 61.37101 | 538.64612 | 1136.08745
Au | 4 | PBE0-TSHI | 0 | 31.90647 | 472.15151 | 1165.10189
Au | 4 | PBE0-MBDHI | 0 | 52.19256 | 517.23786 | 1138.41666
Au | 4 | PBE0-MBDFI | 0 | 65.02165 | 537.07166 | 1134.04695
Au | 4 | HSE06 | 0 | 33.61807 | 472.42372 | 1152.86436
Au | 4 | HSE06-D4 | 0 | 60.9758 | 525.0953 | 1138.5618
Au | 4 | B3LYP | 0 | -59.34273 | 241.1486 | 1097.78371
Au | 4 | B3LYP-D2 | 0 | -58.25406 | 196.07792 | 1032.61043
Au | 4 | B3LYP-D30 | 0 | -37.929 | 256.34084 | 997.28837
Au | 4 | B3LYP-D3 | 0 | 17.77897 | 383.70438 | 1053.90814
Au | 4 | B3LYP-D4 | 0 | 87.1255 | 507.58178 | 1113.32031
Au | 4 | B2PLYP | 0 | 48.63331 | 524.9525 | 1153.256
Au | 4 | HF | 0 | -130.8387 | 279.3292 | 1004.91
Au | 4 | MP2 | 0 | 222.9568 | 1015.048 | 1342.653
Au | 4 | CCSD | 0 | 74.67484 | 640.7071 | 1186.635
Au | 4 | CCSD(T) | 0 | 191.1096 | 787.7972 | 1217.943
Au | 6 | PBE | 0 | 977.13482 | 1454.73243 | 1293.27481
Au | 6 | PBE-D2 | 0 | 834.73943 | 1425.43844 | 1237.78554
Au | 6 | PBE-DDSC | 0 | 929.0264 | 1365.5819 | 1294.22013
Au | 6 | PBE-D30 | 0 | 914.65515 | 1419.36252 | 1272.46635
Au | 6 | PBE-D3 | 0 | 921.36134 | 1370.22394 | 1296.42079
Au | 6 | PBE-TS | 0 | 943.2595 | 1464.71959 | 1286.23638
Au | 6 | PBE-TSHI | 0 | 942.87428 | 1463.14566 | 1287.96627
Au | 6 | PBE-D4 | 0 | 910.61551 | 1353.5316 | 1296.09114
Au | 6 | PBE-MBDHI | 0 | 929.49908 | 1381.74047 | 1292.19278
Au | 6 | PBE-MBDFI | 0 | 913.76225 | 1353.58406 | 1297.7101
Au | 6 | revPBE | 0 | 1014.46873 | 1559.20669 | 1284.52068
Au | 6 | REVPBE-D30 | 0 | 855.10632 | 1390.54177 | 1216.62167
Au | 6 | revPBE-D3 | 0 | 896.72446 | 1383.19656 | 1289.60399
Au | 6 | revPBE-D4 | 0 | 890.58817 | 1364.60736 | 1286.78684
Au | 6 | PBEsol | 0 | 971.29403 | 1339.07687 | 1345.1179
Au | 6 | PBEsol-D3 | 0 | 951.63402 | 1314.23342 | 1351.75198
Au | 6 | PBEsol-D4 | 0 | 959.10309 | 1323.57994 | 1349.3482
Au | 6 | vdW-DF | 0 | 921.82108 | 1477.49136 | 1213.08648
Au | 6 | vdW-DF2 | 0 | 907.2291 | 1521.8441 | 1131.63799
Au | 6 | optB86b-vdW | 0 | 906.13632 | 1287.01023 | 1294.9447
Au | 6 | rev-vdW-DF2 | 0 | 910.00202 | 1310.47694 | 1280.4933
Au | 6 | TPSS | 0 | 971.49874 | 1346.60436 | 1355.61451
Au | 6 | R2SCAN | 0 | 1043.022 | 1498.08971 | 1385.27589
Au | 6 | R2SCAN-D3 | 0 | 1034.177 | 1486.58853 | 1388.098
Au | 6 | R2SCAN-D4 | 0 | 1036.72715 | 1489.9388 | 1387.487
Au | 6 | R2SCAN-RVV10 | 0 | 1012.603 | 1434.62 | 1387.883
Au | 6 | SCAN-rVV10 | 0 | 1199.038 | 1564.60319 | 1385.172
Au | 6 | PBE0 | 0 | 959.22755 | 1486.27057 | 1576.24717
Au | 6 | PBE0-D30 | 0 | 886.07935 | 1433.54453 | 1547.25702
Au | 6 | PBE0-D3 | 0 | 902.60795 | 1404.03083 | 1580.56909
Au | 6 | PBE0-D4 | 0 | 904.5018 | 1407.23138 | 1580.32887
Au | 6 | PBE0-TSHI | 0 | 926.86234 | 1494.30884 | 1571.98254
Au | 6 | PBE0-MBDHI | 0 | 921.73233 | 1432.5571 | 1576.51386
Au | 6 | PBE0-MBDFI | 0 | 905.64868 | 1403.71552 | 1582.56247
Au | 6 | HSE06 | 0 | 951.17079 | 1485.54146 | 1551.02701
Au | 6 | HSE06-D4 | 0 | 897.65587 | 1408.43556 | 1555.14027
Au | 6 | B3LYP | 0 | 994.12283 | 1663.45258 | 1430.91217
Au | 6 | B3LYP-D2 | 0 | 794.76928 | 1622.44098 | 1353.22719
Au | 6 | B3LYP-D30 | 0 | 848.89429 | 1548.80505 | 1372.19082
Au | 6 | B3LYP-D3 | 0 | 856.31557 | 1446.1795 | 1433.8405
Au | 6 | B3LYP-D4 | 0 | 861.31075 | 1278.94618 | 1296.90503
Au | 6 | B2PLYP | 0 | 909.2135 | 1446.015 | 1468.265
Au | 6 | HF | 0 | 985.9889 | 1667.887 | 1987.335
Au | 6 | MP2 | 0 | 822.9743 | 1242.797 | 1670.321
Au | 6 | CCSD | 0 | 1042.979 | 1552.888 | 1850.532
Au | 6 | CCSD(T) | 0 | 879.9241 | 1312.764 | 1567.92
Au | 8 | PBE | 0 | 584.51888 | 338.21178 | 743.75614
Au | 8 | PBE-D2 | 0 | 273.2286 | 475.03412 | 286.5632
Au | 8 | PBE-DDSC | 0 | 384.6094 | 290.7535 | 514.6411
Au | 8 | PBE-D30 | 0 | 411.11576 | 365.709 | 520.26145
Au | 8 | PBE-D3 | 0 | 354.67337 | 291.35546 | 480.65116
Au | 8 | PBE-TS | 0 | 538.26112 | 348.64102 | 685.54164
Au | 8 | PBE-TSHI | 0 | 542.51673 | 342.20925 | 692.02185
Au | 8 | PBE-D4 | 0 | 311.84684 | 282.27126 | 431.09087
Au | 8 | PBE-MBDHI | 0 | 377.38087 | 291.82097 | 502.9224
Au | 8 | PBE-MBDFI | 0 | 285.97182 | 259.99618 | 397.78832
Au | 8 | revPBE | 0 | 850.09501 | 425.89984 | 1042.18496
Au | 8 | REVPBE-D30 | 0 | 336.19462 | 460.3389 | 395.43196
Au | 8 | revPBE-D3 | 0 | 371.18768 | 328.51017 | 493.23982
Au | 8 | revPBE-D4 | 0 | 341.65477 | 320.58432 | 457.64175
Au | 8 | PBEsol | 0 | 252.88464 | 223.96754 | 376.81914
Au | 8 | PBEsol-D3 | 0 | 164.45994 | 209.1691 | 278.05621
Au | 8 | PBEsol-D4 | 0 | 197.38537 | 214.706 | 314.88521
Au | 8 | vdW-DF | 0 | 709.18009 | 433.28161 | 875.05878
Au | 8 | vdW-DF2 | 0 | 822.63188 | 475.84137 | 999.22579
Au | 8 | optB86b-vdW | 0 | 201.63311 | 257.69461 | 313.07358
Au | 8 | rev-vdW-DF2 | 0 | 255.53123 | 272.70189 | 373.34171
Au | 8 | TPSS | 0 | 363.80927 | 279.45117 | 500.91199
Au | 8 | R2SCAN | 0 | 483.9675 | 346.0266 | 639.7015
Au | 8 | R2SCAN-D3 | 0 | 444.01954 | 339.2118 | 595.0201
Au | 8 | R2SCAN-D4 | 0 | 454.8453 | 341.1483 | 607.2211
Au | 8 | R2SCAN-RVV10 | 0 | 336.7518 | 309.4236 | 472.3789
Au | 8 | SCAN-rVV10 | 0 | 568.419 | 370.4263 | 774.6398
Au | 8 | PBE0 | 0 | 562.14262 | 407.66076 | 705.30925
Au | 8 | PBE0-D30 | 0 | 348.55994 | 449.13864 | 426.64911
Au | 8 | PBE0-D3 | 0 | 330.60182 | 361.23556 | 440.82194
Au | 8 | PBE0-D4 | 0 | 338.92268 | 362.83937 | 450.26438
Au | 8 | PBE0-TSHI | 0 | 523.63456 | 408.54182 | 658.63526
Au | 8 | PBE0-MBDHI | 0 | 400.7283 | 373.91178 | 517.011
Au | 8 | PBE0-MBDFI | 0 | 309.23402 | 348.49174 | 410.74121
Au | 8 | HSE06 | 0 | 558.92902 | 392.62103 | 698.40301
Au | 8 | HSE06-D4 | 0 | 340.5917 | 348.83695 | 448.99735
Au | 8 | B3LYP | 0 | 957.53721 | 525.44641 | 1147.60115
Au | 8 | B3LYP-D2 | 0 | 521.73081 | 716.99768 | 507.53101
Au | 8 | B3LYP-D30 | 0 | 532.07428 | 591.78828 | 595.04165
Au | 8 | B3LYP-D3 | 0 | 389.94561 | 408.14987 | 495.47749
Au | 8 | B3LYP-D4 | 0 | 113.2039 | 241.60771 | 202.69917
Au | 8 | B2PLYP | 0 | 321.109 | 343.2919 | 372.9841
Au | 8 | HF | 0 | 1296.826 | 872.2222 | 1551.447
Au | 8 | MP2 | 0 | -674.657 | 67.01921 | -856.5065
Au | 8 | CCSD | 0 | 538.2189 | 500.2715 | 689.2561
Au | 8 | CCSD(T) | 0 | 73.80727 | 228.2187 | 118.9412
Ag | 4 | PBE | 0 | 200.80757 | 615.10068 | 921.38803
Ag | 4 | PBE-D2 | 0 | 214.97371 | 650.33866 | 752.27426
Ag | 4 | PBE-DDSC | 0 | 221.44773 | 658.726 | 906.7478
Ag | 4 | PBE-D30 | 0 | 201.64897 | 625.61601 | 885.96247
Ag | 4 | PBE-D3 | 0 | 231.52631 | 683.80727 | 906.0243
Ag | 4 | PBE-TS | 0 | 199.85821 | 618.28922 | 919.30132
Ag | 4 | PBE-TSHI | 0 | 203.10465 | 620.68683 | 925.41157
Ag | 4 | PBE-D4 | 0 | 235.11169 | 690.54818 | 904.20737
Ag | 4 | PBE-MBDHI | 0 | 243.97828 | 691.4493 | 900.53878
Ag | 4 | PBE-MBDFI | 0 | 240.42216 | 690.26599 | 905.38816
Ag | 4 | revPBE | 0 | 132.57575 | 469.56718 | 869.34263
Ag | 4 | REVPBE-D30 | 0 | 151.52652 | 516.45 | 742.50145
Ag | 4 | revPBE-D3 | 0 | 198.58512 | 615.06742 | 834.7444
Ag | 4 | revPBE-D4 | 0 | 201.88522 | 617.60532 | 833.80145
Ag | 4 | PBEsol | 0 | 297.01956 | 842.50039 | 1020.30382
Ag | 4 | PBEsol-D3 | 0 | 306.71555 | 871.79315 | 1016.05942
Ag | 4 | PBEsol-D4 | 0 | 302.9777 | 860.54151 | 1017.75486
Ag | 4 | vdW-DF | 0 | 95.16789 | 367.37681 | 787.44369
Ag | 4 | vdW-DF2 | 0 | 64.20095 | 285.41223 | 774.12935
Ag | 4 | optB86b-vdW | 0 | 236.65205 | 696.25884 | 924.01832
Ag | 4 | rev-vdW-DF2 | 0 | 213.81522 | 638.19041 | 919.79471
Ag | 4 | TPSS | 0 | 247.686 | 733.88989 | 958.80472
Ag | 4 | R2SCAN | 0 | 273.786 | 798.1608 | 970.09344
Ag | 4 | R2SCAN-D3 | 0 | 278.37538 | 811.84302 | 968.06582
Ag | 4 | R2SCAN-D4 | 0 | 276.97345 | 807.94605 | 968.72706
Ag | 4 | R2SCAN-RVV10 | 0 | 296.9751 | 848.35554 | 973.03172
Ag | 4 | SCAN-rVV10 | 0 | 298.4638 | 878.25381 | 995.56406
Ag | 4 | PBE0 | 0 | 220.00154 | 697.59607 | 937.00313
Ag | 4 | PBE0-D30 | 0 | 222.29891 | 711.42623 | 888.27148
Ag | 4 | PBE0-D3 | 0 | 249.91248 | 766.12398 | 921.92062
Ag | 4 | PBE0-D4 | 0 | 247.38212 | 760.01679 | 923.36482
Ag | 4 | PBE0-TSHI | 0 | 223.03619 | 703.27472 | 943.9118
Ag | 4 | PBE0-MBDHI | 0 | 250.46943 | 755.31313 | 920.22898
Ag | 4 | PBE0-MBDFI | 0 | 253.69997 | 761.19679 | 923.76787
Ag | 4 | HSE06 | 0 | 216.21312 | 677.45901 | 931.53849
Ag | 4 | HSE06-D4 | 0 | 242.78014 | 738.21853 | 918.33247
Ag | 4 | B3LYP | 0 | 110.92604 | 435.4691 | 880.83381
Ag | 4 | B3LYP-D2 | 0 | 130.75663 | 484.80092 | 644.07115
Ag | 4 | B3LYP-D30 | 0 | 120.08773 | 466.19486 | 788.0345
Ag | 4 | B3LYP-D3 | 0 | 186.81062 | 599.39584 | 841.33827
Ag | 4 | B3LYP-D4 | 0 | 260.3267 | 744.78938 | 890.55392
Ag | 4 | B2PLYP | 0 | 228.6759 | 732.0498 | 980.2413
Ag | 4 | HF | 0 | 51.22568 | 356.4977 | 752.1291
Ag | 4 | MP2 | 0 | 442.4909 | 1279.314 | 1225.346
Ag | 4 | CCSD | 0 | 275.3508 | 849.6361 | 1014.348
Ag | 4 | CCSD(T) | 0 | 347.5291 | 974.2192 | 1046.373
Ag | 6 | PBE | 0 | 231.94996 | 690.36754 | 1156.12256
Ag | 6 | PBE-D2 | 0 | 165.34759 | 608.35382 | 1097.12878
Ag | 6 | PBE-DDSC | 0 | 196.34351 | 624.78013 | 1153.4606
Ag | 6 | PBE-D30 | 0 | 193.07889 | 679.7948 | 1140.29899
Ag | 6 | PBE-D3 | 0 | 177.54214 | 603.58499 | 1158.2991
Ag | 6 | PBE-TS | 0 | 193.93521 | 693.83128 | 1144.35638
Ag | 6 | PBE-TSHI | 0 | 192.84994 | 689.47207 | 1147.07819
Ag | 6 | PBE-D4 | 0 | 171.74612 | 594.11611 | 1157.78803
Ag | 6 | PBE-MBDHI | 0 | 175.03331 | 589.21065 | 1157.84591
Ag | 6 | PBE-MBDFI | 0 | 171.32835 | 583.78796 | 1153.74667
Ag | 6 | revPBE | 0 | 278.3437 | 795.40093 | 1137.13669
Ag | 6 | REVPBE-D30 | 0 | 172.25488 | 707.54528 | 1081.35183
Ag | 6 | revPBE-D3 | 0 | 160.8984 | 608.52056 | 1139.76847
Ag | 6 | revPBE-D4 | 0 | 162.3595 | 600.1622 | 1138.29991
Ag | 6 | PBEsol | 0 | 180.90538 | 536.59833 | 1225.69892
Ag | 6 | PBEsol-D3 | 0 | 159.63061 | 509.18198 | 1230.80277
Ag | 6 | PBEsol-D4 | 0 | 168.12095 | 520.04223 | 1228.85994
Ag | 6 | vdW-DF | 0 | 259.95465 | 817.2785 | 1058.83295
Ag | 6 | vdW-DF2 | 0 | 286.72144 | 921.71788 | 996.70697
Ag | 6 | optB86b-vdW | 0 | 179.75441 | 571.21579 | 1163.70996
Ag | 6 | rev-vdW-DF2 | 0 | 197.57705 | 618.97766 | 1145.48259
Ag | 6 | TPSS | 0 | 203.4832 | 552.53019 | 1221.26015
Ag | 6 | R2SCAN | 0 | 189.9459 | 572.665 | 1210.87755
Ag | 6 | R2SCAN-D3 | 0 | 180.14649 | 559.6599 | 1213.15108
Ag | 6 | R2SCAN-D4 | 0 | 183.2054 | 563.7815 | 1212.61139
Ag | 6 | R2SCAN-RVV10 | 0 | 161.5577 | 512.89754 | 1214.86061
Ag | 6 | SCAN-rVV10 | 0 | 196.4066 | 542.6463 | 1247.097
Ag | 6 | PBE0 | 0 | 232.11362 | 661.27819 | 1306.23594
Ag | 6 | PBE0-D30 | 0 | 186.92278 | 641.79189 | 1284.01715
Ag | 6 | PBE0-D3 | 0 | 176.65139 | 576.91122 | 1308.96625
Ag | 6 | PBE0-D4 | 0 | 181.38738 | 584.72207 | 1308.56088
Ag | 6 | PBE0-TSHI | 0 | 194.98081 | 660.98212 | 1297.93174
Ag | 6 | PBE0-MBDHI | 0 | 186.49516 | 583.46623 | 1308.32468
Ag | 6 | PBE0-MBDFI | 0 | 180.50577 | 573.48069 | 1304.25609
Ag | 6 | HSE06 | 0 | 225.37435 | 663.47348 | 1280.98469
Ag | 6 | HSE06-D4 | 0 | 175.98635 | 589.21389 | 1283.34837
Ag | 6 | B3LYP | 0 | 314.79812 | 907.06056 | 1192.05025
Ag | 6 | B3LYP-D2 | 0 | 221.55479 | 792.24136 | 1109.45897
Ag | 6 | B3LYP-D30 | 0 | 223.2888 | 857.7802 | 1147.51802
Ag | 6 | B3LYP-D3 | 0 | 186.0124 | 691.77893 | 1194.09948
Ag | 6 | B3LYP-D4 | 0 | 127.57521 | 523.07852 | 1157.80491
Ag | 6 | B2PLYP | 0 | 229.6349 | 688.7187 | 1287.152
Ag | 6 | HF | 0 | 411.2182 | 892.187 | 1420.403
Ag | 6 | MP2 | 0 | 71.12654 | 362.3878 | 1558.47
Ag | 6 | CCSD | 0 | 266.9528 | 649.0743 | 1471.296
Ag | 6 | CCSD(T) | 0 | 171.0577 | 523.144 | 1348.605
Ag | 8 | PBE | 0 | -554.62422 | -58.9249 | -670.77015
Ag | 8 | PBE-D2 | 0 | -787.5775 | -45.33738 | -977.44191
Ag | 8 | PBE-DDSC | 0 | -707.32184 | -89.80467 | -845.15933
Ag | 8 | PBE-D30 | 0 | -644.72584 | -36.51478 | -799.53387
Ag | 8 | PBE-D3 | 0 | -782.19003 | -104.23429 | -934.54629
Ag | 8 | PBE-TS | 0 | -610.45069 | -34.09922 | -757.173
Ag | 8 | PBE-TSHI | 0 | -603.66863 | -39.03905 | -743.71215
Ag | 8 | PBE-D4 | 0 | -805.03787 | -109.1242 | -961.6465
Ag | 8 | PBE-MBDHI | 0 | -830.4942 | -130.76592 | -988.16744
Ag | 8 | PBE-MBDFI | 0 | -827.50997 | -125.33024 | -989.75453
Ag | 8 | revPBE | 0 | -284.34728 | 22.67856 | -365.25971
Ag | 8 | REVPBE-D30 | 0 | -586.88393 | 57.48215 | -778.8122
Ag | 8 | revPBE-D3 | 0 | -771.07455 | -74.12611 | -930.86771
Ag | 8 | revPBE-D4 | 0 | -774.55891 | -76.8257 | -935.30514
Ag | 8 | PBEsol | 0 | -932.62802 | -175.30822 | -1091.31791
Ag | 8 | PBEsol-D3 | 0 | -1023.40321 | -190.54928 | -1194.41722
Ag | 8 | PBEsol-D4 | 0 | -987.69929 | -184.49897 | -1153.81136
Ag | 8 | vdW-DF | 0 | -276.50726 | 65.63596 | -364.83657
Ag | 8 | vdW-DF2 | 0 | -116.81512 | 114.48339 | -198.07049
Ag | 8 | optB86b-vdW | 0 | -851.15474 | -110.80306 | -1001.3432
Ag | 8 | rev-vdW-DF2 | 0 | -758.00701 | -85.86917 | -897.03036
Ag | 8 | TPSS | 0 | -815.80531 | -130.1028 | -950.14957
Ag | 8 | R2SCAN | 0 | -857.16399 | -128.041 | -1014.811
Ag | 8 | R2SCAN-D3 | 0 | -899.4212 | -135.2039 | -1062.83471
Ag | 8 | R2SCAN-D4 | 0 | -886.74022 | -132.9406 | -1048.329
Ag | 8 | R2SCAN-RVV10 | 0 | -995.6993 | -161.026 | -1170.94889
Ag | 8 | SCAN-rVV10 | 0 | -935.1981 | -144.226 | -1094.77543
Ag | 8 | PBE0 | 0 | -555.98781 | -12.54982 | -660.69803
Ag | 8 | PBE0-D30 | 0 | -667.45523 | 20.95404 | -822.5158
Ag | 8 | PBE0-D3 | 0 | -784.04449 | -57.3293 | -924.99528
Ag | 8 | PBE0-D4 | 0 | -763.42827 | -53.41131 | -901.31249
Ag | 8 | PBE0-TSHI | 0 | -600.58484 | 3.39745 | -724.85015
Ag | 8 | PBE0-MBDHI | 0 | -776.23447 | -66.19056 | -915.4798
Ag | 8 | PBE0-MBDFI | 0 | -789.34168 | -65.01069 | -934.78339
Ag | 8 | HSE06 | 0 | -557.89411 | -24.37446 | -666.11638
Ag | 8 | HSE06-D4 | 0 | -759.73761 | -64.08139 | -900.18739
Ag | 8 | B3LYP | 0 | -103.65037 | 113.71368 | -168.64826
Ag | 8 | B3LYP-D2 | 0 | -429.78497 | 132.7362 | -597.98872
Ag | 8 | B3LYP-D30 | 0 | -335.03085 | 167.13882 | -499.33519
Ag | 8 | B3LYP-D3 | 0 | -648.31484 | 3.98036 | -801.28639
Ag | 8 | B3LYP-D4 | 0 | -986.96001 | -145.47883 | -1173.73392
Ag | 8 | B2PLYP | 0 | -669.5613 | -24.12954 | -833.5909
Ag | 8 | HF | 0 | 356.1084 | 393.7206 | 428.2099
Ag | 8 | MP2 | 0 | -1598.725 | -221.7366 | -1951.928
Ag | 8 | CCSD | 0 | -576.9983 | 62.95875 | -661.9969
Ag | 8 | CCSD(T) | 0 | -917.2919 | -76.50522 | -1095.991
Cu | 4 | PBE | 0 | 383.89867 | 1224.54192 | 1051.06629
Cu | 4 | PBE-D2 | 0 | 383.93344 | 1230.92869 | 1044.53939
Cu | 4 | PBE-DDSC | 0 | 396.07967 | 1252.41672 | 1032.51583
Cu | 4 | PBE-D30 | 0 | 374.74712 | 1218.81183 | 1065.13518
Cu | 4 | PBE-D3 | 0 | 400.8678 | 1269.54355 | 1041.63119
Cu | 4 | PBE-TS | 0 | 376.43113 | 1221.82328 | 1075.11441
Cu | 4 | PBE-TSHI | 0 | 378.98157 | 1223.04386 | 1076.85037
Cu | 4 | PBE-D4 | 0 | 403.18061 | 1274.91769 | 1040.55561
Cu | 4 | PBE-MBDHI | 0 | 412.11913 | 1278.83024 | 1044.34174
Cu | 4 | PBE-MBDFI | 0 | 408.10739 | 1277.66171 | 1046.44875
Cu | 4 | revPBE | 0 | 327.13982 | 1094.57122 | 1046.28048
Cu | 4 | REVPBE-D30 | 0 | 320.74189 | 1100.57715 | 1065.62115
Cu | 4 | revPBE-D3 | 0 | 364.87442 | 1192.66199 | 1025.27981
Cu | 4 | revPBE-D4 | 0 | 371.30853 | 1202.20897 | 1020.89001
Cu | 4 | PBEsol | 0 | 477.26932 | 1454.78572 | 1059.21482
Cu | 4 | PBEsol-D3 | 0 | 480.61708 | 1470.51948 | 1057.62316
Cu | 4 | PBEsol-D4 | 0 | 479.5485 | 1464.99885 | 1058.18278
Cu | 4 | vdW-DF | 0 | 247.85339 | 893.48003 | 1035.70418
Cu | 4 | vdW-DF2 | 0 | 188.2051 | 764.19098 | 1062.09745
Cu | 4 | optB86b-vdW | 0 | 390.09005 | 1240.73672 | 1040.63225
Cu | 4 | rev-vdW-DF2 | 0 | 364.54265 | 1173.91505 | 1049.96466
Cu | 4 | TPSS | 0 | 437.895 | 1366.18649 | 1030.5195
Cu | 4 | R2SCAN | 0 | 470.20307 | 1454.16428 | 1059.63051
Cu | 4 | R2SCAN-D3 | 0 | 471.97593 | 1461.85205 | 1058.75094
Cu | 4 | R2SCAN-D4 | 0 | 471.50408 | 1459.84788 | 1059.02226
Cu | 4 | R2SCAN-RVV10 | 0 | 485.85066 | 1490.84174 | 1052.78464
Cu | 4 | SCAN-rVV10 | 0 | 484.52863 | 1530.38477 | 1079.39507
Cu | 4 | PBE0 | 0 | 370.64667 | 1087.27411 | 1090.79464
Cu | 4 | PBE0-D30 | 0 | 363.31832 | 1084.43008 | 1105.83063
Cu | 4 | PBE0-D3 | 0 | 385.88074 | 1130.25865 | 1082.65851
Cu | 4 | PBE0-D4 | 0 | 384.86996 | 1127.38115 | 1083.42228
Cu | 4 | PBE0-TSHI | 0 | 366.81873 | 1085.61222 | 1115.69739
Cu | 4 | PBE0-MBDHI | 0 | 389.88923 | 1126.74058 | 1088.08444
Cu | 4 | PBE0-MBDFI | 0 | 390.87161 | 1131.57398 | 1088.44156
Cu | 4 | HSE06 | 0 | 368.33652 | 1068.80823 | 1086.26566
Cu | 4 | HSE06-D4 | 0 | 381.96573 | 1107.52819 | 1079.22899
Cu | 4 | B3LYP | 0 | 256.05073 | 819.63862 | 1112.41944
Cu | 4 | B3LYP-D2 | 0 | 256.09796 | 828.58046 | 1103.28355
Cu | 4 | B3LYP-D30 | 0 | 245.42316 | 818.75 | 1138.86701
Cu | 4 | B3LYP-D3 | 0 | 299.64096 | 928.32005 | 1087.31867
Cu | 4 | B3LYP-D4 | 0 | 417.61657 | 1311.47678 | 1032.63009
Cu | 4 | B2PLYP | 0 | 369.7493 | 1130.161 | 1129.764
Cu | 4 | HF | 0 | 100.7242 | 335.7239 | 1001.82
Cu | 4 | MP2 | 0 | 555.695 | 1598.432 | 1270.786
Cu | 4 | CCSD | 0 | 372.2436 | 1052.452 | 1174.042
Cu | 4 | CCSD(T) | 0 | 463.4839 | 1237.639 | 1048.962
Cu | 6 | PBE | 0 | 141.58512 | 262.92075 | 1142.56643
Cu | 6 | PBE-D2 | 0 | 99.99856 | 257.86943 | 1131.88192
Cu | 6 | PBE-DDSC | 0 | 111.0848 | 213.99557 | 1139.13176
Cu | 6 | PBE-D30 | 0 | 120.77804 | 290.23873 | 1145.31732
Cu | 6 | PBE-D3 | 0 | 105.4291 | 212.41912 | 1146.83671
Cu | 6 | PBE-TS | 0 | 110.99849 | 291.27975 | 1145.8608
Cu | 6 | PBE-TSHI | 0 | 116.58451 | 293.76942 | 1151.62573
Cu | 6 | PBE-D4 | 0 | 101.26621 | 206.62221 | 1147.12413
Cu | 6 | PBE-MBDHI | 0 | 98.31827 | 198.64143 | 1151.65132
Cu | 6 | PBE-MBDFI | 0 | 97.59117 | 197.75953 | 1147.40425
Cu | 6 | revPBE | 0 | 189.79621 | 360.85637 | 1138.49373
Cu | 6 | REVPBE-D30 | 0 | 107.3858 | 380.88271 | 1132.29441
Cu | 6 | revPBE-D3 | 0 | 108.59514 | 248.82105 | 1146.69432
Cu | 6 | revPBE-D4 | 0 | 100.73509 | 232.15528 | 1144.31399
Cu | 6 | PBEsol | 0 | 64.57845 | 71.60067 | 1170.46353
Cu | 6 | PBEsol-D3 | 0 | 55.79338 | 60.79116 | 1175.04526
Cu | 6 | PBEsol-D4 | 0 | 59.04785 | 64.72074 | 1173.32529
Cu | 6 | vdW-DF | 0 | 228.51344 | 521.68453 | 1098.69253
Cu | 6 | vdW-DF2 | 0 | 300.98247 | 716.37344 | 1058.82628
Cu | 6 | optB86b-vdW | 0 | 110.74489 | 210.4889 | 1143.02706
Cu | 6 | rev-vdW-DF2 | 0 | 134.34052 | 271.54653 | 1133.02495
Cu | 6 | TPSS | 0 | 92.04454 | 77.68589 | 1181.16171
Cu | 6 | R2SCAN | 0 | 83.05354 | 110.6382 | 1201.3646
Cu | 6 | R2SCAN-D3 | 0 | 78.5875 | 104.9791 | 1203.40353
Cu | 6 | R2SCAN-D4 | 0 | 79.96075 | 106.7147 | 1202.87755
Cu | 6 | R2SCAN-RVV10 | 0 | 61.53823 | 66.32992 | 1201.0551
Cu | 6 | SCAN-rVV10 | 0 | 110.9728 | 99.4657 | 1234.22643
Cu | 6 | PBE0 | 0 | 141.58563 | 345.95397 | 1347.53354
Cu | 6 | PBE0-D30 | 0 | 107.2471 | 369.25297 | 1347.60625
Cu | 6 | PBE0-D3 | 0 | 107.7476 | 300.34518 | 1352.85578
Cu | 6 | PBE0-D4 | 0 | 110.61675 | 304.30323 | 1352.63387
Cu | 6 | PBE0-TSHI | 0 | 118.4697 | 375.98092 | 1360.4747
Cu | 6 | PBE0-MBDHI | 0 | 108.22437 | 299.20296 | 1357.09892
Cu | 6 | PBE0-MBDFI | 0 | 104.5243 | 293.61546 | 1352.5304
Cu | 6 | HSE06 | 0 | 133.32409 | 345.46324 | 1326.37396
Cu | 6 | HSE06-D4 | 0 | 103.5645 | 305.53706 | 1331.43234
Cu | 6 | B3LYP | 0 | 256.65174 | 653.06421 | 1267.98289
Cu | 6 | B3LYP-D2 | 0 | 198.43059 | 645.99241 | 1253.02461
Cu | 6 | B3LYP-D30 | 0 | 186.95217 | 687.841 | 1266.89438
Cu | 6 | B3LYP-D3 | 0 | 165.83645 | 524.02156 | 1274.78202
Cu | 6 | B3LYP-D4 | 0 | 70.63135 | 164.59393 | 1149.77775
Cu | 6 | B2PLYP | 0 | 151.4068 | 374.2732 | 1336.026
Cu | 6 | HF | 0 | 348.3855 | 774.9047 | 1423.346
Cu | 6 | MP2 | 0 | 3.092637 | 75.30166 | 1689.367
Cu | 6 | CCSD | 0 | 186.1883 | 408.417 | 1494.536
Cu | 6 | CCSD(T) | 0 | 44.34524 | 193.7862 | 1340.725
Cu | 8 | PBE | 0 | -1275.31604 | -224.83776 | -1442.47212
Cu | 8 | PBE-D2 | 0 | -1351.88786 | -183.69987 | -1567.27076
Cu | 8 | PBE-DDSC | 0 | -1397.23211 | -244.523 | -1582.94823
Cu | 8 | PBE-D30 | 0 | -1276.9025 | -219.64217 | -1451.64797
Cu | 8 | PBE-D3 | 0 | -1420.86511 | -251.64773 | -1610.16828
Cu | 8 | PBE-TS | 0 | -1282.70955 | -253.68375 | -1447.39504
Cu | 8 | PBE-TSHI | 0 | -1272.12261 | -257.57915 | -1431.51293
Cu | 8 | PBE-D4 | 0 | -1437.50304 | -254.88543 | -1629.35771
Cu | 8 | PBE-MBDHI | 0 | -1486.58251 | -284.6 | -1685.60898
Cu | 8 | PBE-MBDFI | 0 | -1496.99802 | -283.4463 | -1700.25538
Cu | 8 | revPBE | 0 | -1035.70169 | -158.55493 | -1172.45173
Cu | 8 | REVPBE-D30 | 0 | -1139.96091 | -159.2385 | -1322.31003
Cu | 8 | revPBE-D3 | 0 | -1357.07723 | -218.39355 | -1543.6275
Cu | 8 | revPBE-D4 | 0 | -1389.87679 | -226.3163 | -1582.8716
Cu | 8 | PBEsol | 0 | -1694.93535 | -339.18126 | -1910.54892
Cu | 8 | PBEsol-D3 | 0 | -1737.68097 | -344.64822 | -1958.10864
Cu | 8 | PBEsol-D4 | 0 | -1722.0324 | -342.67281 | -1940.69683
Cu | 8 | vdW-DF | 0 | -777.85524 | -58.09075 | -889.97441
Cu | 8 | vdW-DF2 | 0 | -446.03665 | 35.71144 | -523.45859
Cu | 8 | optB86b-vdW | 0 | -1437.75878 | -237.63785 | -1623.3698
Cu | 8 | rev-vdW-DF2 | 0 | -1326.79554 | -210.05224 | -1498.8538
Cu | 8 | TPSS | 0 | -1623.8921 | -301.1847 | -1823.78936
Cu | 8 | R2SCAN | 0 | -1607.74581 | -305.9556 | -1817.9475
Cu | 8 | R2SCAN-D3 | 0 | -1629.00623 | -308.8482 | -1841.70879
Cu | 8 | R2SCAN-D4 | 0 | -1622.86829 | -307.9625 | -1834.80185
Cu | 8 | R2SCAN-RVV10 | 0 | -1707.3209 | -327.36745 | -1929.76788
Cu | 8 | SCAN-rVV10 | 0 | -1635.5893 | -294.94577 | -1850.4568
Cu | 8 | PBE0 | 0 | -1179.62393 | -164.0308 | -1332.37737
Cu | 8 | PBE0-D30 | 0 | -1204.8536 | -165.4995 | -1373.20976
Cu | 8 | PBE0-D3 | 0 | -1316.60045 | -188.40635 | -1489.57512
Cu | 8 | PBE0-D4 | 0 | -1305.72558 | -186.37507 | -1476.90929
Cu | 8 | PBE0-TSHI | 0 | -1172.5657 | -195.41501 | -1316.85209
Cu | 8 | PBE0-MBDHI | 0 | -1334.03403 | -204.73565 | -1515.41756
Cu | 8 | PBE0-MBDFI | 0 | -1363.33638 | -207.03527 | -1548.32379
Cu | 8 | HSE06 | 0 | -1185.17198 | -176.96342 | -1341.6019
Cu | 8 | HSE06-D4 | 0 | -1306.59546 | -198.37826 | -1480.6964
Cu | 8 | B3LYP | 0 | -625.39305 | -22.65331 | -726.48055
Cu | 8 | B3LYP-D2 | 0 | -732.59359 | 34.93974 | -901.19863
Cu | 8 | B3LYP-D30 | 0 | -690.90546 | -30.26815 | -824.24626
Cu | 8 | B3LYP-D3 | 0 | -984.73991 | -90.85865 | -1142.68886
Cu | 8 | B3LYP-D4 | 0 | -1557.40151 | -277.42066 | -1768.07269
Cu | 8 | B2PLYP | 0 | -1246.503 | -163.9762 | -1442.855
Cu | 8 | HF | 0 | 8.384128 | 294.1966 | 46.79766
Cu | 8 | MP2 | 0 | -2041.743 | -273.0586 | -2384.327
Cu | 8 | CCSD | 0 | -1014.519 | -10.05729 | -1150.862
Cu | 8 | CCSD(T) | 0 | -1558.224 | -254.5238 | -1806.716