## Sheet1
Metal | Method | Energy 1 (meV) | Energy 2 (meV) | Energy 3 (meV) | Energy 4 (meV)
Au | PBE | 0 | 486.735 | 1160.881 | 1107.10494
Au | PBE-D2 | 0 | 768.9688 | 693.7823 | 1174.883
Au | PBE-D2-Ne | 0 | 768.9688 | 693.7823 | 1174.883
Au | PBE-DDSC | 0 | 582.5389 | 953.6318 | 1029.177
Au | PBE-D30 | 0 | 656.9302 | 586.7198 | 897.307
Au | PBE-D3 | 0 | 626.2173 | 919.0311 | 1015.328
Au | PBE-TS | 0 | 659.1273 | 958.418 | 835.4008
Au | PBE-TSHI | 0 | 593.3748 | 1092.797 | 1081.641
Au | PBE-D4 | 0 | 591.5501 | 960.8706 | 1058.323
Au | PBE-MBDHI | 0 | 572.0272 | 1070.941 | 1090.91
Au | PBE-MBDFI | 0 | 612.3964 | 823.0391 | 1031.205
Au | revPBE | 0 | 400.4496 | 1218.852 | 1048.762
Au | REVPBE-D30 | 0 | 690.3673 | 118.4549 | 828.9857
Au | revPBE-D3 | 0 | 658.4569 | 733.2221 | 864.8728
Au | revPBE-D4 | 0 | 560.9632 | 851.3893 | 959.7144
Au | PBEsol | 0 | 589.4839 | 1176.304 | 1325.414
Au | PBEsol-D3 | 0 | 736.6236 | 986.5582 | 1233.407
Au | PBEsol-D4 | 0 | 660.708 | 1074.82 | 1279.347
Au | vdW-DF | 0 | 490.4497 | 966.4914 | 766.32
Au | vdW-DF2 | 0 | 460.134 | 920.4996 | 591.554
Au | optB86b-vdW | 0 | 622.2005 | 967.28608 | 1086.967
Au | rev-vdW-DF2 | 0 | 588.2003 | 1000.507 | 1081.08683
Au | R2SCAN | 0 | 608.5165 | 1204.704 | 1203.43871
Au | R2SCAN-D3 | 0 | 683.2761 | 1109.914 | 1155.82636
Au | R2SCAN-D4 | 0 | 653.7009 | 1140.724 | 1172.69
Au | R2SCAN-RVV10 | 0 | 675.3773 | 1101.781 | 1189.412
Au | SCAN-rVV10 | 0 | 657.8269 | 1351.858 | 1373.4
Au | PBE0 | 0 | 563.9634 | 1197.075 | 1250.992
Au | PBE0-D30 | 0 | 758.02088 | 512.7306 | 1053.524
Au | PBE0-D3 | 0 | 719.2528 | 939.8905 | 1148.387
Au | PBE0-D4 | 0 | 667.7012 | 1011.254 | 1196.883
Au | PBE0-TSHI | 0 | 668.2599 | 1133.098 | 1220.424
Au | HSE06 | 0 | 563.6011 | 1201.605 | 1238.381
Au | HSE06-D4 | 0 | 665.9389 | 1020.245 | 1185.668
Au | B3LYP | 0 | 465.1092 | 1269.208 | 1006.1
Au | B3LYP-D2 | 0 | 860.2385 | 615.2682 | 1100.99
Au | B3LYP-D2-Ne | 0 | 860.2385 | 615.2682 | 1100.99
Au | B3LYP-D30 | 0 | 762.3706 | 55.11389 | 678.0798
Au | B3LYP-D3 | 0 | 722.5017 | 770.5123 | 844.174
Au | B3LYP-D4 | 0 | 651.5766 | 836.2999 | 1034.11852
Au | HF | 0 | 480.3058 | 1170.463 | 978.1763
Au | MP2 | 0 | 854.7362 | 1157.899 | 1747.294
Au | CCSD | 0 | 688.7942 | 1171.311 | 1320.33
Au | CCSD(T) | 0 | 709.9699 | 1046.846 | 1343.027
Ag | PBE | 0 | 344.8053 | 468.4117 | 769.0598
Ag | PBE-D2 | 0 | 16.708 | 705.097 | 384.7087
Ag | PBE-D2-Ne | 0 | 16.708 | 705.097 | 384.7087
Ag | PBE-DDSC | 0 | 134.5794 | 596.66 | 561.2175
Ag | PBE-D30 | 0 | -289.7663 | 634.7409 | 90.70021
Ag | PBE-D3 | 0 | 48.95097 | 618.7372 | 510.0283
Ag | PBE-TS | 0 | 61.74549 | 655.9034 | 509.427
Ag | PBE-TSHI | 0 | 230.908 | 575.3136 | 638.8687
Ag | PBE-D4 | 0 | 115.3065 | 579.3947 | 588.76504
Ag | PBE-MBDHI | 0 | 207.7448 | 584.0091 | 656.6095
Ag | PBE-MBDFI | 0 | -55.71605 | 588.8808 | 404.4046
Ag | revPBE | 0 | 451.0832 | 354.1669 | 815.8284
Ag | REVPBE-D30 | 0 | -749.1384 | 647.30878 | -475.5544
Ag | revPBE-D3 | 0 | -145.6687 | 634.8226 | 301.428
Ag | revPBE-D4 | 0 | 24.20457 | 534.7151 | 485.3694
Ag | PBEsol | 0 | 257.6942 | 606.8909 | 815.9397
Ag | PBEsol-D3 | 0 | 24.44938 | 759.7547 | 587.4247
Ag | PBEsol-D4 | 0 | 139.1273 | 679.0227 | 703.14091
Ag | vdW-DF | 0 | 294.1584 | 441.5462 | 553.3821
Ag | vdW-DF2 | 0 | 314.0567 | 421.2144 | 470.2603
Ag | optB86b-vdW | 0 | 148.3458 | 626.6935 | 619.8518
Ag | rev-vdW-DF2 | 0 | 205.7557 | 584.1317 | 648.82415
Ag | R2SCAN | 0 | 241.6764 | 606.0961 | 759.1406
Ag | R2SCAN-D3 | 0 | 123.942 | 684.9275 | 642.803
Ag | R2SCAN-D4 | 0 | 166.4322 | 652.3266 | 686.2166
Ag | R2SCAN-RVV10 | 0 | 127.0988 | 686.8835 | 673.3681
Ag | SCAN-rVV10 | 0 | 182.1108 | 682.8396 | 731.2593
Ag | PBE0 | 0 | 383.3858 | 493.3947 | 919.4164
Ag | PBE0-D30 | 0 | -366.1416 | 683.1534 | 109.9111
Ag | PBE0-D3 | 0 | 68.70455 | 658.5789 | 640.4661
Ag | PBE0-D4 | 0 | 168.2781 | 601.3448 | 743.0475
Ag | PBE0-TSHI | 0 | 279.5889 | 602.5221 | 801.3209
Ag | HSE06 | 0 | 387.3239 | 491.5643 | 905.1943
Ag | HSE06-D4 | 0 | 177.8222 | 1388758.5 | 733.4807
Ag | B3LYP | 0 | 554.8428 | 376.2778 | 882.811
Ag | B3LYP-D2 | 0 | 95.49634 | 707.6361 | 344.7188
Ag | B3LYP-D2-Ne | 0 | 95.49634 | 707.6361 | 344.7188
Ag | B3LYP-D30 | 0 | -757.0524 | 664.3359 | -526.6513
Ag | B3LYP-D3 | 0 | -42.05714 | 655.3207 | 384.347
Ag | B3LYP-D4 | 0 | -25.90611 | 642.8759 | 486.0013
Ag | HF | 0 | 687.4063 | 275.0366 | 960.1052
Ag | MP2 | 0 | 89.34981 | 806.2955 | 1146.659
Ag | CCSD | 0 | 291.5201 | 614.0633 | 956.0219
Ag | CCSD(T) | 0 | 186.9254 | 676.8557 | 906.6262
Cu | PBE | 0 | 120.6255 | 927.9522 | 1504.187
Cu | PBE-D2 | 0 | -99.29539 | 1114.149 | 1090.648
Cu | PBE-D2-Ne | 0 | -99.29539 | 1114.149 | 1090.648
Cu | PBE-DDSC | 0 | 1.68609 | 1057.805 | 1291.506
Cu | PBE-D30 | 0 | 34.68555 | 1062.023 | 1349.715
Cu | PBE-D3 | 0 | -50.88299 | 1096.161 | 1256.698
Cu | PBE-TS | 0 | 8.79835 | 1163.012 | 1287.182
Cu | PBE-TSHI | 0 | 28.37593 | 1049.327 | 1324.455
Cu | PBE-D4 | 0 | -14.19002 | 1044.438 | 1331.507
Cu | PBE-MBDHI | 0 | -27.88569 | 1042.909 | 1309.039
Cu | PBE-MBDFI | 0 | -122.0029 | 1073.469 | 1074.807
Cu | revPBE | 0 | 244.5922 | 790.6396 | 1586.352
Cu | REVPBE-D30 | 0 | 67.24121 | 989.7987 | 1282.813
Cu | revPBE-D3 | 0 | -107.8455 | 1112.844 | 1082.362
Cu | revPBE-D4 | 0 | -22.09453 | 976.4881 | 1243.409
Cu | PBEsol | 0 | -82.84312 | 1126.47182 | 1456.209
Cu | PBEsol-D3 | 0 | -204.0997 | 1284.377 | 1261.35
Cu | PBEsol-D4 | 0 | -143.2724 | 1198.975 | 1361.81
Cu | vdW-DF | 0 | 332.8466 | 805.8332 | 1417.498
Cu | vdW-DF2 | 0 | 482.5455 | 753.0898 | 1458.54332
Cu | optB86b-vdW | 0 | 14.7355 | 1074.681 | 1333.104
Cu | rev-vdW-DF2 | 0 | 70.6531 | 1026.96 | 1373.91
Cu | R2SCAN | 0 | -49.59554 | 1134.604 | 1529.749
Cu | R2SCAN-D3 | 0 | -111.056 | 1215.62838 | 1430.411
Cu | R2SCAN-D4 | 0 | -87.58595 | 1180.559 | 1469.105
Cu | R2SCAN-RVV10 | 0 | -123.0338 | 1210.648 | 1438.142
Cu | SCAN-rVV10 | 0 | -108.9537 | 1189.144 | 1497.84443
Cu | PBE0 | 0 | 163.99 | 964.4185 | 1539.016
Cu | PBE0-D30 | 0 | 67.11752 | 1101.842 | 1367.876
Cu | PBE0-D3 | 0 | -13.48556 | 1147.966 | 1279.066
Cu | PBE0-D4 | 0 | 42.19496 | 1078.537 | 1376.215
Cu | PBE0-TSHI | 0 | 75.5253 | 1089.505 | 1365.879
Cu | HSE06 | 0 | 162.9389 | 958.8713 | 1525.517
Cu | HSE06-D4 | 0 | 44.78003 | 1070.819 | 1367.69682
Cu | B3LYP | 0 | 436.3001 | 806.4477 | 1653.291
Cu | B3LYP-D2 | 0 | 128.4177 | 1067.129 | 1074.346
Cu | B3LYP-D2-Ne | 0 | 128.4177 | 1067.129 | 1074.346
Cu | B3LYP-D30 | 0 | 281.9334 | 1015.927 | 1386.731
Cu | B3LYP-D3 | 0 | 82.0579 | 1120.805 | 1163.036
Cu | B3LYP-D4 | 0 | -98.89343 | 1111.911 | 1229.045
Cu | HF | 0 | 584.2974 | 513.8011 | 1204.307
Cu | MP2 | 0 | -24.35336 | 1390.913 | 1752.423
Cu | CCSD | 0 | 154.8482 | 1003.046 | 1377.555
Cu | CCSD(T) | 0 | 18.33465 | 1123.713 | 1390.156